## Sheet1
cement | flyash | ggbs | water_final | sp | fine | coarse | actual_strength | w_b
540 | 0 | 0 | 162 | 2.5 | 676 | 1040 | 79.99 | 0.3
540 | 0 | 0 | 162 | 2.5 | 676 | 1055 | 61.89 | 0.3
332.5 | 0 | 142.5 | 228 | 0 | 594 | 932 | 40.27 | 0.48
332.5 | 0 | 142.5 | 228 | 0 | 594 | 932 | 41.05 | 0.48
198.6 | 0 | 132.4 | 192 | 0 | 825.5 | 978.4 | 44.3 | 0.5800604
266 | 0 | 114 | 228 | 0 | 670 | 932 | 47.03 | 0.6
380 | 0 | 95 | 228 | 0 | 594 | 932 | 43.7 | 0.48
380 | 0 | 95 | 228 | 0 | 594 | 932 | 36.45 | 0.48
266 | 0 | 114 | 228 | 0 | 670 | 932 | 45.85 | 0.6
475 | 0 | 0 | 228 | 0 | 594 | 932 | 39.29 | 0.48
198.6 | 0 | 132.4 | 192 | 0 | 825.5 | 978.4 | 38.07 | 0.5800604
198.6 | 0 | 132.4 | 192 | 0 | 825.5 | 978.4 | 28.02 | 0.5800604
427.5 | 0 | 47.5 | 228 | 0 | 594 | 932 | 43.01 | 0.48
190 | 0 | 190 | 228 | 0 | 670 | 932 | 42.33 | 0.6
304 | 0 | 76 | 228 | 0 | 670 | 932 | 47.81 | 0.6
380 | 0 | 0 | 228 | 0 | 670 | 932 | 52.91 | 0.6
139.6 | 0 | 209.4 | 192 | 0 | 806.9 | 1047 | 39.36 | 0.5501433
342 | 0 | 38 | 228 | 0 | 670 | 932 | 56.14 | 0.6
380 | 0 | 95 | 228 | 0 | 594 | 932 | 40.56 | 0.48
475 | 0 | 0 | 228 | 0 | 594 | 932 | 42.62 | 0.48
427.5 | 0 | 47.5 | 228 | 0 | 594 | 932 | 41.84 | 0.48
139.6 | 0 | 209.4 | 192 | 0 | 806.9 | 1047 | 28.24 | 0.5501433
139.6 | 0 | 209.4 | 192 | 0 | 806.9 | 1047 | 8.06 | 0.5501433
139.6 | 0 | 209.4 | 192 | 0 | 806.9 | 1047 | 44.21 | 0.5501433
380 | 0 | 0 | 228 | 0 | 670 | 932 | 52.52 | 0.6
380 | 0 | 0 | 228 | 0 | 670 | 932 | 53.3 | 0.6
380 | 0 | 95 | 228 | 0 | 594 | 932 | 41.15 | 0.48
342 | 0 | 38 | 228 | 0 | 670 | 932 | 52.12 | 0.6
427.5 | 0 | 47.5 | 228 | 0 | 594 | 932 | 37.43 | 0.48
475 | 0 | 0 | 228 | 0 | 594 | 932 | 38.6 | 0.48
304 | 0 | 76 | 228 | 0 | 670 | 932 | 55.26 | 0.6
266 | 0 | 114 | 228 | 0 | 670 | 932 | 52.91 | 0.6
198.6 | 0 | 132.4 | 192 | 0 | 825.5 | 978.4 | 41.72 | 0.5800604
475 | 0 | 0 | 228 | 0 | 594 | 932 | 42.13 | 0.48
190 | 0 | 190 | 228 | 0 | 670 | 932 | 53.69 | 0.6
237.5 | 0 | 237.5 | 228 | 0 | 594 | 932 | 38.41 | 0.48
237.5 | 0 | 237.5 | 228 | 0 | 594 | 932 | 30.08 | 0.48
332.5 | 0 | 142.5 | 228 | 0 | 594 | 932 | 37.72 | 0.48
475 | 0 | 0 | 228 | 0 | 594 | 932 | 42.23 | 0.48
237.5 | 0 | 237.5 | 228 | 0 | 594 | 932 | 36.25 | 0.48
342 | 0 | 38 | 228 | 0 | 670 | 932 | 50.46 | 0.6
427.5 | 0 | 47.5 | 228 | 0 | 594 | 932 | 43.7 | 0.48
237.5 | 0 | 237.5 | 228 | 0 | 594 | 932 | 39 | 0.48
380 | 0 | 0 | 228 | 0 | 670 | 932 | 53.1 | 0.6
427.5 | 0 | 47.5 | 228 | 0 | 594 | 932 | 41.54 | 0.48
427.5 | 0 | 47.5 | 228 | 0 | 594 | 932 | 35.08 | 0.48
349 | 0 | 0 | 192 | 0 | 806.9 | 1047 | 15.05 | 0.5501433
380 | 0 | 95 | 228 | 0 | 594 | 932 | 40.76 | 0.48
237.5 | 0 | 237.5 | 228 | 0 | 594 | 932 | 26.26 | 0.48
380 | 0 | 95 | 228 | 0 | 594 | 932 | 32.82 | 0.48
332.5 | 0 | 142.5 | 228 | 0 | 594 | 932 | 39.78 | 0.48
190 | 0 | 190 | 228 | 0 | 670 | 932 | 46.93 | 0.6
237.5 | 0 | 237.5 | 228 | 0 | 594 | 932 | 33.12 | 0.48
304 | 0 | 76 | 228 | 0 | 670 | 932 | 49.19 | 0.6
139.6 | 0 | 209.4 | 192 | 0 | 806.9 | 1047 | 14.59 | 0.5501433
198.6 | 0 | 132.4 | 192 | 0 | 825.5 | 978.4 | 14.64 | 0.5800604
475 | 0 | 0 | 228 | 0 | 594 | 932 | 41.93 | 0.48
198.6 | 0 | 132.4 | 192 | 0 | 825.5 | 978.4 | 9.13 | 0.5800604
304 | 0 | 76 | 228 | 0 | 670 | 932 | 50.95 | 0.6
332.5 | 0 | 142.5 | 228 | 0 | 594 | 932 | 33.02 | 0.48
304 | 0 | 76 | 228 | 0 | 670 | 932 | 54.38 | 0.6
266 | 0 | 114 | 228 | 0 | 670 | 932 | 51.73 | 0.6
310 | 0 | 0 | 192 | 0 | 850.6 | 971 | 9.87 | 0.6193548
190 | 0 | 190 | 228 | 0 | 670 | 932 | 50.66 | 0.6
266 | 0 | 114 | 228 | 0 | 670 | 932 | 48.7 | 0.6
342 | 0 | 38 | 228 | 0 | 670 | 932 | 55.06 | 0.6
139.6 | 0 | 209.4 | 192 | 0 | 806.9 | 1047 | 44.7 | 0.5501433
332.5 | 0 | 142.5 | 228 | 0 | 594 | 932 | 30.28 | 0.48
190 | 0 | 190 | 228 | 0 | 670 | 932 | 40.86 | 0.6
485 | 0 | 0 | 146 | 0 | 800 | 1120 | 71.99 | 0.3010309
374 | 0 | 189.2 | 170.1 | 10.1 | 756.7 | 926.1 | 34.4 | 0.3020241
313.3 | 0 | 262.2 | 175.5 | 8.6 | 611.8 | 1046.9 | 28.8 | 0.3049522
425 | 0 | 106.3 | 153.5 | 16.5 | 887.1 | 852.1 | 33.4 | 0.288914
425 | 0 | 106.3 | 151.4 | 18.6 | 803.7 | 936 | 36.3 | 0.2849614
375 | 0 | 93.8 | 126.6 | 23.4 | 992.6 | 852.1 | 29 | 0.2700512
475 | 0 | 118.8 | 181.1 | 8.9 | 781.5 | 852.1 | 37.8 | 0.3049848
469 | 0 | 117.2 | 137.8 | 32.2 | 840.5 | 852.1 | 40.2 | 0.2350734
425 | 0 | 106.3 | 153.5 | 16.5 | 887.1 | 852.1 | 33.4 | 0.288914
388.6 | 0 | 97.1 | 157.9 | 12.1 | 925.7 | 852.1 | 28.1 | 0.3250978
531.3 | 0 | 0 | 141.8 | 28.2 | 893.7 | 852.1 | 41.3 | 0.2668925
425 | 0 | 106.3 | 153.5 | 16.5 | 887.1 | 852.1 | 33.4 | 0.288914
318.8 | 0 | 212.5 | 155.7 | 14.3 | 880.4 | 852.1 | 25.2 | 0.2930548
401.8 | 0 | 94.7 | 147.4 | 11.4 | 852.1 | 946.8 | 41.1 | 0.2968781
362.6 | 0 | 189 | 164.9 | 11.6 | 755.8 | 944.7 | 35.3 | 0.2989485
323.7 | 0 | 282.8 | 183.8 | 10.3 | 659.9 | 942.7 | 28.3 | 0.3030503
379.5 | 0 | 151.2 | 153.9 | 15.9 | 605 | 1134.3 | 28.6 | 0.2899943
362.6 | 0 | 189 | 164.9 | 11.6 | 755.8 | 944.7 | 35.3 | 0.2989485
286.3 | 0 | 200.9 | 144.7 | 11.2 | 803.7 | 1004.6 | 24.4 | 0.2970033
362.6 | 0 | 189 | 164.9 | 11.6 | 755.8 | 944.7 | 35.3 | 0.2989485
439 | 0 | 177 | 186 | 11.1 | 707.9 | 884.9 | 39.3 | 0.3019481
389.9 | 0 | 189 | 145.9 | 22 | 755.8 | 944.7 | 40.6 | 0.2520297
362.6 | 0 | 189 | 164.9 | 11.6 | 755.8 | 944.7 | 35.3 | 0.2989485
337.9 | 0 | 189 | 174.9 | 9.5 | 755.8 | 944.7 | 24.1 | 0.3319415
374 | 0 | 189.2 | 170.1 | 10.1 | 756.7 | 926.1 | 46.2 | 0.3020241
313.3 | 0 | 262.2 | 175.5 | 8.6 | 611.8 | 1046.9 | 42.8 | 0.3049522
425 | 0 | 106.3 | 153.5 | 16.5 | 887.1 | 852.1 | 49.2 | 0.288914
425 | 0 | 106.3 | 151.4 | 18.6 | 803.7 | 936 | 46.8 | 0.2849614
375 | 0 | 93.8 | 126.6 | 23.4 | 992.6 | 852.1 | 45.7 | 0.2700512
475 | 0 | 118.8 | 181.1 | 8.9 | 781.5 | 852.1 | 55.6 | 0.3049848
469 | 0 | 117.2 | 137.8 | 32.2 | 840.5 | 852.1 | 54.9 | 0.2350734
425 | 0 | 106.3 | 153.5 | 16.5 | 887.1 | 852.1 | 49.2 | 0.288914
388.6 | 0 | 97.1 | 157.9 | 12.1 | 925.7 | 852.1 | 34.9 | 0.3250978
531.3 | 0 | 0 | 141.8 | 28.2 | 893.7 | 852.1 | 46.9 | 0.2668925
425 | 0 | 106.3 | 153.5 | 16.5 | 887.1 | 852.1 | 49.2 | 0.288914
318.8 | 0 | 212.5 | 155.7 | 14.3 | 880.4 | 852.1 | 33.4 | 0.2930548
401.8 | 0 | 94.7 | 147.4 | 11.4 | 852.1 | 946.8 | 54.1 | 0.2968781
362.6 | 0 | 189 | 164.9 | 11.6 | 755.8 | 944.7 | 55.9 | 0.2989485
323.7 | 0 | 282.8 | 183.8 | 10.3 | 659.9 | 942.7 | 49.8 | 0.3030503
379.5 | 0 | 151.2 | 153.9 | 15.9 | 605 | 1134.3 | 47.1 | 0.2899943
362.6 | 0 | 189 | 164.9 | 11.6 | 755.8 | 944.7 | 55.9 | 0.2989485
286.3 | 0 | 200.9 | 144.7 | 11.2 | 803.7 | 1004.6 | 38 | 0.2970033
362.6 | 0 | 189 | 164.9 | 11.6 | 755.8 | 944.7 | 55.9 | 0.2989485
439 | 0 | 177 | 186 | 11.1 | 707.9 | 884.9 | 56.1 | 0.3019481
389.9 | 0 | 189 | 145.9 | 22 | 755.8 | 944.7 | 59.09 | 0.2520297
362.6 | 0 | 189 | 164.9 | 11.6 | 755.8 | 944.7 | 22.9 | 0.2989485
337.9 | 0 | 189 | 174.9 | 9.5 | 755.8 | 944.7 | 35.1 | 0.3319415
374 | 0 | 189.2 | 170.1 | 10.1 | 756.7 | 926.1 | 61.09 | 0.3020241
313.3 | 0 | 262.2 | 175.5 | 8.6 | 611.8 | 1046.9 | 59.8 | 0.3049522
425 | 0 | 106.3 | 153.5 | 16.5 | 887.1 | 852.1 | 60.29 | 0.288914
425 | 0 | 106.3 | 151.4 | 18.6 | 803.7 | 936 | 61.8 | 0.2849614
375 | 0 | 93.8 | 126.6 | 23.4 | 992.6 | 852.1 | 56.7 | 0.2700512
475 | 0 | 118.8 | 181.1 | 8.9 | 781.5 | 852.1 | 68.3 | 0.3049848
469 | 0 | 117.2 | 137.8 | 32.2 | 840.5 | 852.1 | 66.9 | 0.2350734
425 | 0 | 106.3 | 153.5 | 16.5 | 887.1 | 852.1 | 60.29 | 0.288914
388.6 | 0 | 97.1 | 157.9 | 12.1 | 925.7 | 852.1 | 50.7 | 0.3250978
531.3 | 0 | 0 | 141.8 | 28.2 | 893.7 | 852.1 | 56.4 | 0.2668925
425 | 0 | 106.3 | 153.5 | 16.5 | 887.1 | 852.1 | 60.29 | 0.288914
318.8 | 0 | 212.5 | 155.7 | 14.3 | 880.4 | 852.1 | 55.5 | 0.2930548
401.8 | 0 | 94.7 | 147.4 | 11.4 | 852.1 | 946.8 | 68.5 | 0.2968781
362.6 | 0 | 189 | 164.9 | 11.6 | 755.8 | 944.7 | 71.3 | 0.2989485
323.7 | 0 | 282.8 | 183.8 | 10.3 | 659.9 | 942.7 | 74.7 | 0.3030503
379.5 | 0 | 151.2 | 153.9 | 15.9 | 605 | 1134.3 | 52.2 | 0.2899943
362.6 | 0 | 189 | 164.9 | 11.6 | 755.8 | 944.7 | 71.3 | 0.2989485
286.3 | 0 | 200.9 | 144.7 | 11.2 | 803.7 | 1004.6 | 67.7 | 0.2970033
362.6 | 0 | 189 | 164.9 | 11.6 | 755.8 | 944.7 | 71.3 | 0.2989485
439 | 0 | 177 | 186 | 11.1 | 707.9 | 884.9 | 66 | 0.3019481
389.9 | 0 | 189 | 145.9 | 22 | 755.8 | 944.7 | 74.5 | 0.2520297
362.6 | 0 | 189 | 164.9 | 11.6 | 755.8 | 944.7 | 71.3 | 0.2989485
337.9 | 0 | 189 | 174.9 | 9.5 | 755.8 | 944.7 | 49.9 | 0.3319415
374 | 0 | 189.2 | 170.1 | 10.1 | 756.7 | 926.1 | 63.4 | 0.3020241
313.3 | 0 | 262.2 | 175.5 | 8.6 | 611.8 | 1046.9 | 64.9 | 0.3049522
425 | 0 | 106.3 | 153.5 | 16.5 | 887.1 | 852.1 | 64.3 | 0.288914
425 | 0 | 106.3 | 151.4 | 18.6 | 803.7 | 936 | 64.9 | 0.2849614
375 | 0 | 93.8 | 126.6 | 23.4 | 992.6 | 852.1 | 60.2 | 0.2700512
475 | 0 | 118.8 | 181.1 | 8.9 | 781.5 | 852.1 | 72.3 | 0.3049848
469 | 0 | 117.2 | 137.8 | 32.2 | 840.5 | 852.1 | 69.3 | 0.2350734
425 | 0 | 106.3 | 153.5 | 16.5 | 887.1 | 852.1 | 64.3 | 0.288914
388.6 | 0 | 97.1 | 157.9 | 12.1 | 925.7 | 852.1 | 55.2 | 0.3250978
531.3 | 0 | 0 | 141.8 | 28.2 | 893.7 | 852.1 | 58.8 | 0.2668925
425 | 0 | 106.3 | 153.5 | 16.5 | 887.1 | 852.1 | 64.3 | 0.288914
318.8 | 0 | 212.5 | 155.7 | 14.3 | 880.4 | 852.1 | 66.1 | 0.2930548
401.8 | 0 | 94.7 | 147.4 | 11.4 | 852.1 | 946.8 | 73.7 | 0.2968781
362.6 | 0 | 189 | 164.9 | 11.6 | 755.8 | 944.7 | 77.3 | 0.2989485
323.7 | 0 | 282.8 | 183.8 | 10.3 | 659.9 | 942.7 | 80.2 | 0.3030503
379.5 | 0 | 151.2 | 153.9 | 15.9 | 605 | 1134.3 | 54.9 | 0.2899943
362.6 | 0 | 189 | 164.9 | 11.6 | 755.8 | 944.7 | 77.3 | 0.2989485
286.3 | 0 | 200.9 | 144.7 | 11.2 | 803.7 | 1004.6 | 72.99 | 0.2970033
362.6 | 0 | 189 | 164.9 | 11.6 | 755.8 | 944.7 | 77.3 | 0.2989485
439 | 0 | 177 | 186 | 11.1 | 707.9 | 884.9 | 71.7 | 0.3019481
389.9 | 0 | 189 | 145.9 | 22 | 755.8 | 944.7 | 79.4 | 0.2520297
362.6 | 0 | 189 | 164.9 | 11.6 | 755.8 | 944.7 | 77.3 | 0.2989485
337.9 | 0 | 189 | 174.9 | 9.5 | 755.8 | 944.7 | 59.89 | 0.3319415
374 | 0 | 189.2 | 170.1 | 10.1 | 756.7 | 926.1 | 64.9 | 0.3020241
313.3 | 0 | 262.2 | 175.5 | 8.6 | 611.8 | 1046.9 | 66.6 | 0.3049522
425 | 0 | 106.3 | 153.5 | 16.5 | 887.1 | 852.1 | 65.2 | 0.288914
425 | 0 | 106.3 | 151.4 | 18.6 | 803.7 | 936 | 66.7 | 0.2849614
375 | 0 | 93.8 | 126.6 | 23.4 | 992.6 | 852.1 | 62.5 | 0.2700512
475 | 0 | 118.8 | 181.1 | 8.9 | 781.5 | 852.1 | 74.19 | 0.3049848
469 | 0 | 117.2 | 137.8 | 32.2 | 840.5 | 852.1 | 70.7 | 0.2350734
425 | 0 | 106.3 | 153.5 | 16.5 | 887.1 | 852.1 | 65.2 | 0.288914
388.6 | 0 | 97.1 | 157.9 | 12.1 | 925.7 | 852.1 | 57.6 | 0.3250978
531.3 | 0 | 0 | 141.8 | 28.2 | 893.7 | 852.1 | 59.2 | 0.2668925
425 | 0 | 106.3 | 153.5 | 16.5 | 887.1 | 852.1 | 65.2 | 0.288914
318.8 | 0 | 212.5 | 155.7 | 14.3 | 880.4 | 852.1 | 68.1 | 0.2930548
401.8 | 0 | 94.7 | 147.4 | 11.4 | 852.1 | 946.8 | 75.5 | 0.2968781
362.6 | 0 | 189 | 164.9 | 11.6 | 755.8 | 944.7 | 79.3 | 0.2989485
379.5 | 0 | 151.2 | 153.9 | 15.9 | 605 | 1134.3 | 56.5 | 0.2899943
362.6 | 0 | 189 | 164.9 | 11.6 | 755.8 | 944.7 | 79.3 | 0.2989485
286.3 | 0 | 200.9 | 144.7 | 11.2 | 803.7 | 1004.6 | 76.8 | 0.2970033
362.6 | 0 | 189 | 164.9 | 11.6 | 755.8 | 944.7 | 79.3 | 0.2989485
439 | 0 | 177 | 186 | 11.1 | 707.9 | 884.9 | 73.3 | 0.3019481
389.9 | 0 | 189 | 145.9 | 22 | 755.8 | 944.7 | 82.6 | 0.2520297
362.6 | 0 | 189 | 164.9 | 11.6 | 755.8 | 944.7 | 79.3 | 0.2989485
337.9 | 0 | 189 | 174.9 | 9.5 | 755.8 | 944.7 | 67.8 | 0.3319415
222.4 | 96.7 | 0 | 189.3 | 4.5 | 870.3 | 967.1 | 11.58 | 0.593231
222.4 | 96.7 | 0 | 189.3 | 4.5 | 870.3 | 967.1 | 24.45 | 0.593231
222.4 | 96.7 | 0 | 189.3 | 4.5 | 870.3 | 967.1 | 24.89 | 0.593231
222.4 | 96.7 | 0 | 189.3 | 4.5 | 870.3 | 967.1 | 29.45 | 0.593231
222.4 | 96.7 | 0 | 189.3 | 4.5 | 870.3 | 967.1 | 40.71 | 0.593231
233.8 | 94.6 | 0 | 197.9 | 4.6 | 852.2 | 947 | 10.38 | 0.6026188
233.8 | 94.6 | 0 | 197.9 | 4.6 | 852.2 | 947 | 22.14 | 0.6026188
233.8 | 94.6 | 0 | 197.9 | 4.6 | 852.2 | 947 | 22.84 | 0.6026188
233.8 | 94.6 | 0 | 197.9 | 4.6 | 852.2 | 947 | 27.66 | 0.6026188
233.8 | 94.6 | 0 | 197.9 | 4.6 | 852.2 | 947 | 34.56 | 0.6026188
194.7 | 100.5 | 0 | 165.6 | 7.5 | 905.9 | 1006.4 | 12.45 | 0.5609756
194.7 | 100.5 | 0 | 165.6 | 7.5 | 905.9 | 1006.4 | 24.99 | 0.5609756
194.7 | 100.5 | 0 | 165.6 | 7.5 | 905.9 | 1006.4 | 25.72 | 0.5609756
194.7 | 100.5 | 0 | 165.6 | 7.5 | 905.9 | 1006.4 | 33.96 | 0.5609756
194.7 | 100.5 | 0 | 165.6 | 7.5 | 905.9 | 1006.4 | 37.34 | 0.5609756
190.7 | 125.4 | 0 | 162.1 | 7.8 | 804 | 1090 | 15.04 | 0.5128124
190.7 | 125.4 | 0 | 162.1 | 7.8 | 804 | 1090 | 21.06 | 0.5128124
190.7 | 125.4 | 0 | 162.1 | 7.8 | 804 | 1090 | 26.4 | 0.5128124
190.7 | 125.4 | 0 | 162.1 | 7.8 | 804 | 1090 | 35.34 | 0.5128124
190.7 | 125.4 | 0 | 162.1 | 7.8 | 804 | 1090 | 40.57 | 0.5128124
212.1 | 121.6 | 0 | 180.3 | 5.7 | 779.3 | 1057.6 | 12.47 | 0.5403057
212.1 | 121.6 | 0 | 180.3 | 5.7 | 779.3 | 1057.6 | 20.92 | 0.5403057
212.1 | 121.6 | 0 | 180.3 | 5.7 | 779.3 | 1057.6 | 24.9 | 0.5403057
212.1 | 121.6 | 0 | 180.3 | 5.7 | 779.3 | 1057.6 | 34.2 | 0.5403057
212.1 | 121.6 | 0 | 180.3 | 5.7 | 779.3 | 1057.6 | 39.61 | 0.5403057
230 | 118.3 | 0 | 195.5 | 4.6 | 758.6 | 1029.4 | 10.03 | 0.5612977
230 | 118.3 | 0 | 195.5 | 4.6 | 758.6 | 1029.4 | 20.08 | 0.5612977
230 | 118.3 | 0 | 195.5 | 4.6 | 758.6 | 1029.4 | 24.48 | 0.5612977
230 | 118.3 | 0 | 195.5 | 4.6 | 758.6 | 1029.4 | 31.54 | 0.5612977
230 | 118.3 | 0 | 195.5 | 4.6 | 758.6 | 1029.4 | 35.34 | 0.5612977
190.3 | 125.2 | 0 | 161.9 | 9.9 | 802.6 | 1088.1 | 9.45 | 0.5131537
190.3 | 125.2 | 0 | 161.9 | 9.9 | 802.6 | 1088.1 | 22.72 | 0.5131537
190.3 | 125.2 | 0 | 161.9 | 9.9 | 802.6 | 1088.1 | 28.47 | 0.5131537
190.3 | 125.2 | 0 | 161.9 | 9.9 | 802.6 | 1088.1 | 38.56 | 0.5131537
190.3 | 125.2 | 0 | 161.9 | 9.9 | 802.6 | 1088.1 | 40.39 | 0.5131537
166.1 | 163.3 | 0 | 176.5 | 4.5 | 780.1 | 1058.6 | 10.76 | 0.5358227
166.1 | 163.3 | 0 | 176.5 | 4.5 | 780.1 | 1058.6 | 25.48 | 0.5358227
166.1 | 163.3 | 0 | 176.5 | 4.5 | 780.1 | 1058.6 | 21.54 | 0.5358227
166.1 | 163.3 | 0 | 176.5 | 4.5 | 780.1 | 1058.6 | 28.63 | 0.5358227
166.1 | 163.3 | 0 | 176.5 | 4.5 | 780.1 | 1058.6 | 33.54 | 0.5358227
168 | 163.8 | 42.1 | 121.8 | 5.7 | 780.1 | 1058.7 | 7.75 | 0.3257555
168 | 163.8 | 42.1 | 121.8 | 5.7 | 780.1 | 1058.7 | 17.82 | 0.3257555
168 | 163.8 | 42.1 | 121.8 | 5.7 | 780.1 | 1058.7 | 24.24 | 0.3257555
168 | 163.8 | 42.1 | 121.8 | 5.7 | 780.1 | 1058.7 | 32.85 | 0.3257555
168 | 163.8 | 42.1 | 121.8 | 5.7 | 780.1 | 1058.7 | 39.23 | 0.3257555
213.7 | 24.5 | 98.1 | 181.7 | 6.9 | 785.4 | 1065.8 | 18 | 0.5402914
213.7 | 24.5 | 98.1 | 181.7 | 6.9 | 785.4 | 1065.8 | 30.39 | 0.5402914
213.7 | 24.5 | 98.1 | 181.7 | 6.9 | 785.4 | 1065.8 | 45.71 | 0.5402914
213.7 | 24.5 | 98.1 | 181.7 | 6.9 | 785.4 | 1065.8 | 50.77 | 0.5402914
213.7 | 24.5 | 98.1 | 181.7 | 6.9 | 785.4 | 1065.8 | 53.9 | 0.5402914
213.8 | 24.5 | 98.1 | 181.7 | 6.7 | 785.5 | 1066 | 13.18 | 0.5401308
213.8 | 24.5 | 98.1 | 181.7 | 6.7 | 785.5 | 1066 | 17.84 | 0.5401308
213.8 | 24.5 | 98.1 | 181.7 | 6.7 | 785.5 | 1066 | 40.23 | 0.5401308
213.8 | 24.5 | 98.1 | 181.7 | 6.7 | 785.5 | 1066 | 47.13 | 0.5401308
213.8 | 24.5 | 98.1 | 181.7 | 6.7 | 785.5 | 1066 | 49.97 | 0.5401308
229.7 | 118.2 | 0 | 195.2 | 6.1 | 757.6 | 1028.1 | 13.36 | 0.5610808
229.7 | 118.2 | 0 | 195.2 | 6.1 | 757.6 | 1028.1 | 22.32 | 0.5610808
229.7 | 118.2 | 0 | 195.2 | 6.1 | 757.6 | 1028.1 | 24.54 | 0.5610808
229.7 | 118.2 | 0 | 195.2 | 6.1 | 757.6 | 1028.1 | 31.35 | 0.5610808
229.7 | 118.2 | 0 | 195.2 | 6.1 | 757.6 | 1028.1 | 40.86 | 0.5610808
238.1 | 94.1 | 0 | 186.7 | 7 | 847 | 949.9 | 19.93 | 0.5620108
238.1 | 94.1 | 0 | 186.7 | 7 | 847 | 949.9 | 25.69 | 0.5620108
238.1 | 94.1 | 0 | 186.7 | 7 | 847 | 949.9 | 30.23 | 0.5620108
238.1 | 94.1 | 0 | 186.7 | 7 | 847 | 949.9 | 39.59 | 0.5620108
238.1 | 94.1 | 0 | 186.7 | 7 | 847 | 949.9 | 44.3 | 0.5620108
250 | 95.7 | 0 | 187.4 | 5.5 | 861.2 | 956.9 | 13.82 | 0.5420885
250 | 95.7 | 0 | 187.4 | 5.5 | 861.2 | 956.9 | 24.92 | 0.5420885
250 | 95.7 | 0 | 187.4 | 5.5 | 861.2 | 956.9 | 29.22 | 0.5420885
250 | 95.7 | 0 | 187.4 | 5.5 | 861.2 | 956.9 | 38.33 | 0.5420885
250 | 95.7 | 0 | 187.4 | 5.5 | 861.2 | 956.9 | 42.35 | 0.5420885
212.5 | 100.4 | 0 | 159.3 | 8.7 | 903.6 | 1007.8 | 13.54 | 0.5091083
212.5 | 100.4 | 0 | 159.3 | 8.7 | 903.6 | 1007.8 | 26.31 | 0.5091083
212.5 | 100.4 | 0 | 159.3 | 8.7 | 903.6 | 1007.8 | 31.64 | 0.5091083
212.5 | 100.4 | 0 | 159.3 | 8.7 | 903.6 | 1007.8 | 42.55 | 0.5091083
212.5 | 100.4 | 0 | 159.3 | 8.7 | 903.6 | 1007.8 | 42.92 | 0.5091083
212.6 | 100.4 | 0 | 159.4 | 10.4 | 903.8 | 1003.8 | 13.33 | 0.5092652
212.6 | 100.4 | 0 | 159.4 | 10.4 | 903.8 | 1003.8 | 25.37 | 0.5092652
212.6 | 100.4 | 0 | 159.4 | 10.4 | 903.8 | 1003.8 | 37.4 | 0.5092652
212.6 | 100.4 | 0 | 159.4 | 10.4 | 903.8 | 1003.8 | 44.4 | 0.5092652
212.6 | 100.4 | 0 | 159.4 | 10.4 | 903.8 | 1003.8 | 47.74 | 0.5092652
212 | 124.8 | 0 | 159 | 7.8 | 799.5 | 1085.4 | 19.52 | 0.4720903
212 | 124.8 | 0 | 159 | 7.8 | 799.5 | 1085.4 | 31.35 | 0.4720903
212 | 124.8 | 0 | 159 | 7.8 | 799.5 | 1085.4 | 38.5 | 0.4720903
212 | 124.8 | 0 | 159 | 7.8 | 799.5 | 1085.4 | 45.08 | 0.4720903
212 | 124.8 | 0 | 159 | 7.8 | 799.5 | 1085.4 | 47.82 | 0.4720903
231.8 | 121.6 | 0 | 174 | 6.7 | 778.5 | 1056.4 | 15.44 | 0.4923599
231.8 | 121.6 | 0 | 174 | 6.7 | 778.5 | 1056.4 | 26.77 | 0.4923599
231.8 | 121.6 | 0 | 174 | 6.7 | 778.5 | 1056.4 | 33.73 | 0.4923599
231.8 | 121.6 | 0 | 174 | 6.7 | 778.5 | 1056.4 | 42.7 | 0.4923599
231.8 | 121.6 | 0 | 174 | 6.7 | 778.5 | 1056.4 | 45.84 | 0.4923599
251.4 | 118.3 | 0 | 188.5 | 5.8 | 757.7 | 1028.4 | 17.22 | 0.5098729
251.4 | 118.3 | 0 | 188.5 | 5.8 | 757.7 | 1028.4 | 29.93 | 0.5098729
251.4 | 118.3 | 0 | 188.5 | 5.8 | 757.7 | 1028.4 | 29.65 | 0.5098729
251.4 | 118.3 | 0 | 188.5 | 5.8 | 757.7 | 1028.4 | 36.97 | 0.5098729
251.4 | 118.3 | 0 | 188.5 | 5.8 | 757.7 | 1028.4 | 43.58 | 0.5098729
251.4 | 118.3 | 0 | 188.5 | 6.4 | 757.7 | 1028.4 | 13.12 | 0.5098729
251.4 | 118.3 | 0 | 188.5 | 6.4 | 757.7 | 1028.4 | 24.43 | 0.5098729
251.4 | 118.3 | 0 | 188.5 | 6.4 | 757.7 | 1028.4 | 32.66 | 0.5098729
251.4 | 118.3 | 0 | 188.5 | 6.4 | 757.7 | 1028.4 | 36.64 | 0.5098729
251.4 | 118.3 | 0 | 188.5 | 6.4 | 757.7 | 1028.4 | 44.21 | 0.5098729
181.4 | 167 | 0 | 169.6 | 7.6 | 777.8 | 1055.6 | 13.62 | 0.4867968
181.4 | 167 | 0 | 169.6 | 7.6 | 777.8 | 1055.6 | 21.6 | 0.4867968
181.4 | 167 | 0 | 169.6 | 7.6 | 777.8 | 1055.6 | 27.77 | 0.4867968
181.4 | 167 | 0 | 169.6 | 7.6 | 777.8 | 1055.6 | 35.57 | 0.4867968
181.4 | 167 | 0 | 169.6 | 7.6 | 777.8 | 1055.6 | 45.37 | 0.4867968
182 | 122 | 45.2 | 170.2 | 8.2 | 780.7 | 1059.4 | 7.32 | 0.4873998
182 | 122 | 45.2 | 170.2 | 8.2 | 780.7 | 1059.4 | 21.5 | 0.4873998
182 | 122 | 45.2 | 170.2 | 8.2 | 780.7 | 1059.4 | 31.27 | 0.4873998
182 | 122 | 45.2 | 170.2 | 8.2 | 780.7 | 1059.4 | 43.5 | 0.4873998
182 | 122 | 45.2 | 170.2 | 8.2 | 780.7 | 1059.4 | 48.67 | 0.4873998
168.9 | 124.3 | 42.2 | 158.3 | 10.8 | 796.2 | 1080.8 | 7.4 | 0.4719738
168.9 | 124.3 | 42.2 | 158.3 | 10.8 | 796.2 | 1080.8 | 23.51 | 0.4719738
168.9 | 124.3 | 42.2 | 158.3 | 10.8 | 796.2 | 1080.8 | 31.12 | 0.4719738
168.9 | 124.3 | 42.2 | 158.3 | 10.8 | 796.2 | 1080.8 | 39.15 | 0.4719738
168.9 | 124.3 | 42.2 | 158.3 | 10.8 | 796.2 | 1080.8 | 48.15 | 0.4719738
290.4 | 96.2 | 0 | 168.1 | 9.4 | 865 | 961.2 | 22.5 | 0.4348163
290.4 | 96.2 | 0 | 168.1 | 9.4 | 865 | 961.2 | 34.67 | 0.4348163
290.4 | 96.2 | 0 | 168.1 | 9.4 | 865 | 961.2 | 34.74 | 0.4348163
290.4 | 96.2 | 0 | 168.1 | 9.4 | 865 | 961.2 | 45.08 | 0.4348163
290.4 | 96.2 | 0 | 168.1 | 9.4 | 865 | 961.2 | 48.97 | 0.4348163
277.1 | 97.4 | 0 | 160.6 | 11.8 | 875.6 | 973.9 | 23.14 | 0.4288385
277.1 | 97.4 | 0 | 160.6 | 11.8 | 875.6 | 973.9 | 41.89 | 0.4288385
277.1 | 97.4 | 0 | 160.6 | 11.8 | 875.6 | 973.9 | 48.28 | 0.4288385
277.1 | 97.4 | 0 | 160.6 | 11.8 | 875.6 | 973.9 | 51.04 | 0.4288385
277.1 | 97.4 | 0 | 160.6 | 11.8 | 875.6 | 973.9 | 55.64 | 0.4288385
295.7 | 95.6 | 0 | 171.5 | 8.9 | 859.2 | 955.1 | 22.95 | 0.4382826
295.7 | 95.6 | 0 | 171.5 | 8.9 | 859.2 | 955.1 | 35.23 | 0.4382826
295.7 | 95.6 | 0 | 171.5 | 8.9 | 859.2 | 955.1 | 39.94 | 0.4382826
295.7 | 95.6 | 0 | 171.5 | 8.9 | 859.2 | 955.1 | 48.72 | 0.4382826
295.7 | 95.6 | 0 | 171.5 | 8.9 | 859.2 | 955.1 | 52.04 | 0.4382826
251.8 | 99.9 | 0 | 146.1 | 12.4 | 899.8 | 1006 | 21.02 | 0.4154109
251.8 | 99.9 | 0 | 146.1 | 12.4 | 899.8 | 1006 | 33.36 | 0.4154109
251.8 | 99.9 | 0 | 146.1 | 12.4 | 899.8 | 1006 | 33.94 | 0.4154109
251.8 | 99.9 | 0 | 146.1 | 12.4 | 899.8 | 1006 | 44.14 | 0.4154109
251.8 | 99.9 | 0 | 146.1 | 12.4 | 899.8 | 1006 | 45.37 | 0.4154109
249.1 | 98.8 | 0 | 158.1 | 12.8 | 889 | 987.8 | 15.36 | 0.4544409
249.1 | 98.8 | 0 | 158.1 | 12.8 | 889 | 987.8 | 28.68 | 0.4544409
249.1 | 98.8 | 0 | 158.1 | 12.8 | 889 | 987.8 | 30.85 | 0.4544409
249.1 | 98.8 | 0 | 158.1 | 12.8 | 889 | 987.8 | 42.03 | 0.4544409
249.1 | 98.8 | 0 | 158.1 | 12.8 | 889 | 987.8 | 51.06 | 0.4544409
252.3 | 98.8 | 0 | 146.3 | 14.2 | 889 | 987.8 | 21.78 | 0.4166904
252.3 | 98.8 | 0 | 146.3 | 14.2 | 889 | 987.8 | 42.29 | 0.4166904
252.3 | 98.8 | 0 | 146.3 | 14.2 | 889 | 987.8 | 50.6 | 0.4166904
252.3 | 98.8 | 0 | 146.3 | 14.2 | 889 | 987.8 | 55.83 | 0.4166904
252.3 | 98.8 | 0 | 146.3 | 14.2 | 889 | 987.8 | 60.95 | 0.4166904
246.8 | 125.1 | 0 | 143.3 | 12 | 800.9 | 1086.8 | 23.52 | 0.3853186
246.8 | 125.1 | 0 | 143.3 | 12 | 800.9 | 1086.8 | 42.22 | 0.3853186
246.8 | 125.1 | 0 | 143.3 | 12 | 800.9 | 1086.8 | 52.5 | 0.3853186
246.8 | 125.1 | 0 | 143.3 | 12 | 800.9 | 1086.8 | 60.32 | 0.3853186
246.8 | 125.1 | 0 | 143.3 | 12 | 800.9 | 1086.8 | 66.42 | 0.3853186
275.1 | 121.4 | 0 | 159.5 | 9.9 | 777.5 | 1053.6 | 23.8 | 0.4022699
275.1 | 121.4 | 0 | 159.5 | 9.9 | 777.5 | 1053.6 | 38.77 | 0.4022699
275.1 | 121.4 | 0 | 159.5 | 9.9 | 777.5 | 1053.6 | 51.33 | 0.4022699
275.1 | 121.4 | 0 | 159.5 | 9.9 | 777.5 | 1053.6 | 56.85 | 0.4022699
275.1 | 121.4 | 0 | 159.5 | 9.9 | 777.5 | 1053.6 | 58.61 | 0.4022699
297.2 | 117.5 | 0 | 174.8 | 9.5 | 753.5 | 1022.8 | 21.91 | 0.4215095
297.2 | 117.5 | 0 | 174.8 | 9.5 | 753.5 | 1022.8 | 36.99 | 0.4215095
297.2 | 117.5 | 0 | 174.8 | 9.5 | 753.5 | 1022.8 | 47.4 | 0.4215095
297.2 | 117.5 | 0 | 174.8 | 9.5 | 753.5 | 1022.8 | 51.96 | 0.4215095
297.2 | 117.5 | 0 | 174.8 | 9.5 | 753.5 | 1022.8 | 56.74 | 0.4215095
213.7 | 174.7 | 0 | 154.8 | 10.2 | 776.4 | 1053.5 | 17.57 | 0.3985582
213.7 | 174.7 | 0 | 154.8 | 10.2 | 776.4 | 1053.5 | 33.73 | 0.3985582
213.7 | 174.7 | 0 | 154.8 | 10.2 | 776.4 | 1053.5 | 40.15 | 0.3985582
213.7 | 174.7 | 0 | 154.8 | 10.2 | 776.4 | 1053.5 | 46.64 | 0.3985582
213.7 | 174.7 | 0 | 154.8 | 10.2 | 776.4 | 1053.5 | 50.08 | 0.3985582
213.5 | 174.2 | 0 | 154.6 | 11.7 | 775.5 | 1052.3 | 17.37 | 0.3987619
213.5 | 174.2 | 0 | 154.6 | 11.7 | 775.5 | 1052.3 | 33.7 | 0.3987619
213.5 | 174.2 | 0 | 154.6 | 11.7 | 775.5 | 1052.3 | 45.94 | 0.3987619
213.5 | 174.2 | 0 | 154.6 | 11.7 | 775.5 | 1052.3 | 51.43 | 0.3987619
213.5 | 174.2 | 0 | 154.6 | 11.7 | 775.5 | 1052.3 | 59.3 | 0.3987619
277.2 | 24.5 | 97.8 | 160.7 | 11.2 | 782.5 | 1061.7 | 30.45 | 0.4022528
277.2 | 24.5 | 97.8 | 160.7 | 11.2 | 782.5 | 1061.7 | 47.71 | 0.4022528
277.2 | 24.5 | 97.8 | 160.7 | 11.2 | 782.5 | 1061.7 | 63.14 | 0.4022528
277.2 | 24.5 | 97.8 | 160.7 | 11.2 | 782.5 | 1061.7 | 66.82 | 0.4022528
277.2 | 24.5 | 97.8 | 160.7 | 11.2 | 782.5 | 1061.7 | 66.95 | 0.4022528
218.2 | 123.8 | 54.6 | 140.8 | 11.9 | 792.7 | 1075.7 | 27.42 | 0.3550177
218.2 | 123.8 | 54.6 | 140.8 | 11.9 | 792.7 | 1075.7 | 35.96 | 0.3550177
218.2 | 123.8 | 54.6 | 140.8 | 11.9 | 792.7 | 1075.7 | 55.51 | 0.3550177
218.2 | 123.8 | 54.6 | 140.8 | 11.9 | 792.7 | 1075.7 | 61.99 | 0.3550177
218.2 | 123.8 | 54.6 | 140.8 | 11.9 | 792.7 | 1075.7 | 63.53 | 0.3550177
214.9 | 121.9 | 53.8 | 155.6 | 9.6 | 780.6 | 1014.3 | 18.02 | 0.3983615
214.9 | 121.9 | 53.8 | 155.6 | 9.6 | 780.6 | 1014.3 | 38.6 | 0.3983615
214.9 | 121.9 | 53.8 | 155.6 | 9.6 | 780.6 | 1014.3 | 52.2 | 0.3983615
214.9 | 121.9 | 53.8 | 155.6 | 9.6 | 780.6 | 1014.3 | 53.96 | 0.3983615
214.9 | 121.9 | 53.8 | 155.6 | 9.6 | 780.6 | 1014.3 | 56.63 | 0.3983615
218.9 | 124.1 | 0 | 158.5 | 11.3 | 794.9 | 1078.7 | 15.34 | 0.4620991
218.9 | 124.1 | 0 | 158.5 | 11.3 | 794.9 | 1078.7 | 26.05 | 0.4620991
218.9 | 124.1 | 0 | 158.5 | 11.3 | 794.9 | 1078.7 | 30.22 | 0.4620991
218.9 | 124.1 | 0 | 158.5 | 11.3 | 794.9 | 1078.7 | 37.27 | 0.4620991
218.9 | 124.1 | 0 | 158.5 | 11.3 | 794.9 | 1078.7 | 46.23 | 0.4620991
376 | 0 | 0 | 214.6 | 0 | 762.4 | 1003.5 | 16.28 | 0.5707447
376 | 0 | 0 | 214.6 | 0 | 762.4 | 1003.5 | 25.62 | 0.5707447
376 | 0 | 0 | 214.6 | 0 | 762.4 | 1003.5 | 31.97 | 0.5707447
376 | 0 | 0 | 214.6 | 0 | 762.4 | 1003.5 | 36.3 | 0.5707447
376 | 0 | 0 | 214.6 | 0 | 762.4 | 1003.5 | 43.06 | 0.5707447
500 | 0 | 0 | 140 | 4 | 853 | 966 | 67.57 | 0.28
475 | 59 | 0 | 142 | 1.9 | 641 | 1098 | 57.23 | 0.2659176
315 | 0 | 137 | 145 | 5.9 | 745 | 1130 | 81.75 | 0.3207965
505 | 60 | 0 | 195 | 0 | 630 | 1030 | 64.02 | 0.3451327
451 | 0 | 0 | 165 | 11.3 | 745 | 1030 | 78.8 | 0.3658537
516 | 0 | 0 | 162 | 8.2 | 802 | 801 | 41.37 | 0.3139535
520 | 0 | 0 | 170 | 5.2 | 855 | 855 | 60.28 | 0.3269231
528 | 0 | 0 | 185 | 6.9 | 720 | 920 | 56.83 | 0.3503788
520 | 0 | 0 | 175 | 5.2 | 805 | 870 | 51.02 | 0.3365385
385 | 136 | 0 | 158 | 20 | 768 | 903 | 55.55 | 0.303263
500.1 | 0 | 0 | 200 | 3 | 613.2 | 1124.4 | 44.13 | 0.39992
450.1 | 0 | 50 | 200 | 3 | 613.2 | 1124.4 | 39.38 | 0.39992
397 | 158 | 17.2 | 167 | 20.8 | 633 | 967 | 55.65 | 0.291856
333 | 163 | 17.5 | 167 | 17.9 | 652 | 996 | 47.28 | 0.3252191
334 | 158 | 17.6 | 189 | 15.3 | 633 | 967 | 44.33 | 0.3708791
405 | 0 | 0 | 175 | 0 | 695 | 1120 | 52.3 | 0.4320988
200 | 0 | 200 | 190 | 0 | 660 | 1145 | 49.25 | 0.475
516 | 0 | 0 | 162 | 8.3 | 802 | 801 | 41.37 | 0.3139535
145 | 119 | 116 | 184 | 5.7 | 880 | 833 | 29.16 | 0.4842105
160 | 122 | 128 | 182 | 6.4 | 879 | 824 | 39.4 | 0.4439024
234 | 0 | 156 | 189 | 5.9 | 760 | 981 | 39.3 | 0.4846154
250 | 95 | 180 | 159 | 9.5 | 800 | 860 | 67.87 | 0.3028571
475 | 0 | 0 | 162 | 9.5 | 662 | 1044 | 58.52 | 0.3410526
285 | 0 | 190 | 163 | 7.6 | 685 | 1031 | 53.58 | 0.3431579
356 | 0 | 119 | 160 | 9 | 657 | 1061 | 59 | 0.3368421
275 | 120 | 180 | 162 | 10.4 | 765 | 830 | 76.24 | 0.2817391
500 | 0 | 0 | 151 | 9 | 655 | 1033 | 69.84 | 0.302
165 | 143.6 | 0 | 163.8 | 0 | 900.9 | 1005.6 | 14.4 | 0.5307842
165 | 132.1 | 128.5 | 175.1 | 8.1 | 746.6 | 1005.8 | 19.42 | 0.4114192
178 | 118.6 | 129.8 | 179.9 | 3.6 | 746.8 | 1007.3 | 20.73 | 0.4219043
167.4 | 128.6 | 129.9 | 175.5 | 7.8 | 746.6 | 1006.3 | 14.94 | 0.4120686
172.4 | 172.4 | 13.6 | 156.8 | 4.1 | 856.4 | 1006.3 | 21.29 | 0.4375
173.5 | 173.5 | 50.1 | 164.8 | 6.5 | 793.5 | 1006.2 | 23.08 | 0.4150088
167 | 167 | 75.4 | 164 | 7.9 | 770.1 | 1007.3 | 15.52 | 0.4005862
173.8 | 159.9 | 93.4 | 172.3 | 9.7 | 746.6 | 1007.2 | 15.82 | 0.4034184
190.3 | 125.2 | 0 | 166.6 | 9.9 | 798.9 | 1079 | 12.55 | 0.5280507
250 | 95.7 | 0 | 191.8 | 5.3 | 857.2 | 948.9 | 8.49 | 0.5548163
213.5 | 174.2 | 0 | 159.2 | 11.7 | 771.9 | 1043.6 | 15.61 | 0.4106268
194.7 | 100.5 | 0 | 170.2 | 7.5 | 901.8 | 998 | 12.18 | 0.5765583
251.4 | 118.3 | 0 | 192.9 | 5.8 | 754.3 | 1043.6 | 11.98 | 0.5217744
165 | 143.6 | 0 | 163.8 | 0 | 900.9 | 1005.6 | 16.88 | 0.5307842
165 | 132.1 | 128.5 | 175.1 | 8.1 | 746.6 | 1005.8 | 33.09 | 0.4114192
178 | 118.6 | 129.8 | 179.9 | 3.6 | 746.8 | 1007.3 | 34.24 | 0.4219043
167.4 | 128.6 | 129.9 | 175.5 | 7.8 | 746.6 | 1006.3 | 31.81 | 0.4120686
172.4 | 172.4 | 13.6 | 156.8 | 4.1 | 856.4 | 1006.3 | 29.75 | 0.4375
173.5 | 173.5 | 50.1 | 164.8 | 6.5 | 793.5 | 1006.2 | 33.01 | 0.4150088
167 | 167 | 75.4 | 164 | 7.9 | 770.1 | 1007.3 | 32.9 | 0.4005862
173.8 | 159.9 | 93.4 | 172.3 | 9.7 | 746.6 | 1007.2 | 29.55 | 0.4034184
190.3 | 125.2 | 0 | 166.6 | 9.9 | 798.9 | 1079 | 19.42 | 0.5280507
250 | 95.7 | 0 | 191.8 | 5.3 | 857.2 | 948.9 | 24.66 | 0.5548163
213.5 | 174.2 | 0 | 159.2 | 11.7 | 771.9 | 1043.6 | 29.59 | 0.4106268
194.7 | 100.5 | 0 | 170.2 | 7.5 | 901.8 | 998 | 24.28 | 0.5765583
251.4 | 118.3 | 0 | 192.9 | 5.8 | 754.3 | 1043.6 | 20.73 | 0.5217744
165 | 143.6 | 0 | 163.8 | 0 | 900.9 | 1005.6 | 26.2 | 0.5307842
165 | 132.1 | 128.5 | 175.1 | 8.1 | 746.6 | 1005.8 | 46.39 | 0.4114192
178 | 118.6 | 129.8 | 179.9 | 3.6 | 746.8 | 1007.3 | 39.16 | 0.4219043
167.4 | 128.6 | 129.9 | 175.5 | 7.8 | 746.6 | 1006.3 | 41.2 | 0.4120686
172.4 | 172.4 | 13.6 | 156.8 | 4.1 | 856.4 | 1006.3 | 33.69 | 0.4375
173.5 | 173.5 | 50.1 | 164.8 | 6.5 | 793.5 | 1006.2 | 38.2 | 0.4150088
167 | 167 | 75.4 | 164 | 7.9 | 770.1 | 1007.3 | 41.41 | 0.4005862
173.8 | 159.9 | 93.4 | 172.3 | 9.7 | 746.6 | 1007.2 | 37.81 | 0.4034184
190.3 | 125.2 | 0 | 166.6 | 9.9 | 798.9 | 1079 | 24.85 | 0.5280507
250 | 95.7 | 0 | 191.8 | 5.3 | 857.2 | 948.9 | 27.22 | 0.5548163
213.5 | 174.2 | 0 | 159.2 | 11.7 | 771.9 | 1043.6 | 44.64 | 0.4106268
194.7 | 100.5 | 0 | 170.2 | 7.5 | 901.8 | 998 | 37.27 | 0.5765583
251.4 | 118.3 | 0 | 192.9 | 5.8 | 754.3 | 1043.6 | 33.27 | 0.5217744
165 | 143.6 | 0 | 163.8 | 0 | 900.9 | 1005.6 | 36.56 | 0.5307842
165 | 132.1 | 128.5 | 175.1 | 8.1 | 746.6 | 1005.8 | 53.72 | 0.4114192
178 | 118.6 | 129.8 | 179.9 | 3.6 | 746.8 | 1007.3 | 48.59 | 0.4219043
167.4 | 128.6 | 129.9 | 175.5 | 7.8 | 746.6 | 1006.3 | 51.72 | 0.4120686
172.4 | 172.4 | 13.6 | 156.8 | 4.1 | 856.4 | 1006.3 | 35.85 | 0.4375
173.5 | 173.5 | 50.1 | 164.8 | 6.5 | 793.5 | 1006.2 | 53.77 | 0.4150088
167 | 167 | 75.4 | 164 | 7.9 | 770.1 | 1007.3 | 53.46 | 0.4005862
173.8 | 159.9 | 93.4 | 172.3 | 9.7 | 746.6 | 1007.2 | 48.99 | 0.4034184
190.3 | 125.2 | 0 | 166.6 | 9.9 | 798.9 | 1079 | 31.72 | 0.5280507
250 | 95.7 | 0 | 191.8 | 5.3 | 857.2 | 948.9 | 39.64 | 0.5548163
213.5 | 174.2 | 0 | 159.2 | 11.7 | 771.9 | 1043.6 | 51.26 | 0.4106268
194.7 | 100.5 | 0 | 170.2 | 7.5 | 901.8 | 998 | 43.39 | 0.5765583
251.4 | 118.3 | 0 | 192.9 | 5.8 | 754.3 | 1043.6 | 39.27 | 0.5217744
165 | 143.6 | 0 | 163.8 | 0 | 900.9 | 1005.6 | 37.96 | 0.5307842
165 | 132.1 | 128.5 | 175.1 | 8.1 | 746.6 | 1005.8 | 55.02 | 0.4114192
178 | 118.6 | 129.8 | 179.9 | 3.6 | 746.8 | 1007.3 | 49.99 | 0.4219043
167.4 | 128.6 | 129.9 | 175.5 | 7.8 | 746.6 | 1006.3 | 53.66 | 0.4120686
172.4 | 172.4 | 13.6 | 156.8 | 4.1 | 856.4 | 1006.3 | 37.68 | 0.4375
173.5 | 173.5 | 50.1 | 164.8 | 6.5 | 793.5 | 1006.2 | 56.06 | 0.4150088
167 | 167 | 75.4 | 164 | 7.9 | 770.1 | 1007.3 | 56.81 | 0.4005862
173.8 | 159.9 | 93.4 | 172.3 | 9.7 | 746.6 | 1007.2 | 50.94 | 0.4034184
190.3 | 125.2 | 0 | 166.6 | 9.9 | 798.9 | 1079 | 33.56 | 0.5280507
250 | 95.7 | 0 | 191.8 | 5.3 | 857.2 | 948.9 | 41.16 | 0.5548163
213.5 | 174.2 | 0 | 159.2 | 11.7 | 771.9 | 1043.6 | 52.96 | 0.4106268
194.7 | 100.5 | 0 | 170.2 | 7.5 | 901.8 | 998 | 44.28 | 0.5765583
251.4 | 118.3 | 0 | 192.9 | 5.8 | 754.3 | 1043.6 | 40.15 | 0.5217744
446 | 79 | 24 | 162 | 11.6 | 712 | 967 | 57.03 | 0.295082
446 | 79 | 24 | 162 | 11.6 | 712 | 967 | 44.42 | 0.295082
446 | 79 | 24 | 162 | 11.6 | 712 | 967 | 51.02 | 0.295082
446 | 79 | 24 | 162 | 10.3 | 712 | 967 | 53.39 | 0.295082
446 | 79 | 24 | 162 | 11.6 | 712 | 967 | 35.36 | 0.295082
446 | 79 | 24 | 162 | 11.6 | 712 | 967 | 25.02 | 0.295082
446 | 79 | 24 | 162 | 11.6 | 712 | 967 | 23.35 | 0.295082
446 | 79 | 24 | 162 | 11.6 | 712 | 967 | 52.01 | 0.295082
446 | 79 | 24 | 162 | 11.6 | 712 | 967 | 38.02 | 0.295082
446 | 79 | 24 | 162 | 11.6 | 712 | 967 | 39.3 | 0.295082
446 | 79 | 24 | 162 | 11.6 | 712 | 967 | 61.07 | 0.295082
446 | 79 | 24 | 162 | 11.6 | 712 | 967 | 56.14 | 0.295082
446 | 79 | 24 | 162 | 11.6 | 712 | 967 | 55.25 | 0.295082
446 | 79 | 24 | 162 | 10.3 | 712 | 967 | 54.77 | 0.295082
387 | 94 | 20 | 157 | 14.3 | 845 | 938 | 50.24 | 0.3133733
387 | 94 | 20 | 157 | 13.9 | 845 | 938 | 46.68 | 0.3133733
387 | 94 | 20 | 157 | 11.6 | 845 | 938 | 46.68 | 0.3133733
387 | 94 | 20 | 157 | 14.3 | 845 | 938 | 22.75 | 0.3133733
387 | 94 | 20 | 157 | 13.9 | 845 | 938 | 25.51 | 0.3133733
387 | 94 | 20 | 157 | 11.6 | 845 | 938 | 34.77 | 0.3133733
387 | 94 | 20 | 157 | 14.3 | 845 | 938 | 36.84 | 0.3133733
387 | 94 | 20 | 157 | 13.9 | 845 | 938 | 45.9 | 0.3133733
387 | 94 | 20 | 157 | 11.6 | 845 | 938 | 41.67 | 0.3133733
387 | 94 | 20 | 157 | 14.3 | 845 | 938 | 56.34 | 0.3133733
387 | 94 | 20 | 157 | 13.9 | 845 | 938 | 47.97 | 0.3133733
387 | 94 | 20 | 157 | 11.6 | 845 | 938 | 61.46 | 0.3133733
355 | 97 | 19 | 145 | 13.1 | 871 | 967 | 44.03 | 0.3078556
355 | 97 | 19 | 145 | 12.3 | 871 | 967 | 55.45 | 0.3078556
491 | 123 | 26 | 210 | 3.9 | 699 | 882 | 55.55 | 0.328125
491 | 123 | 26 | 201 | 3.9 | 699 | 822 | 57.92 | 0.3140625
491 | 123 | 26 | 210 | 3.9 | 699 | 882 | 25.61 | 0.328125
491 | 123 | 26 | 210 | 3.9 | 699 | 882 | 33.49 | 0.328125
491 | 123 | 26 | 210 | 3.9 | 699 | 882 | 59.59 | 0.328125
491 | 123 | 26 | 201 | 3.9 | 699 | 822 | 29.55 | 0.3140625
491 | 123 | 26 | 201 | 3.9 | 699 | 822 | 37.92 | 0.3140625
491 | 123 | 26 | 201 | 3.9 | 699 | 822 | 61.86 | 0.3140625
424 | 132 | 22 | 178 | 8.5 | 750 | 822 | 62.05 | 0.3079585
424 | 132 | 22 | 178 | 8.5 | 750 | 882 | 32.01 | 0.3079585
424 | 132 | 22 | 168 | 8.9 | 750 | 822 | 72.1 | 0.2906574
424 | 132 | 22 | 178 | 8.5 | 750 | 822 | 39 | 0.3079585
424 | 132 | 22 | 178 | 8.5 | 750 | 822 | 65.7 | 0.3079585
424 | 132 | 22 | 168 | 8.9 | 750 | 822 | 32.11 | 0.2906574
424 | 132 | 22 | 168 | 8.9 | 750 | 822 | 40.29 | 0.2906574
424 | 132 | 22 | 168 | 8.9 | 750 | 822 | 74.36 | 0.2906574
202 | 141 | 11 | 206 | 1.7 | 801 | 942 | 21.97 | 0.5819209
202 | 141 | 11 | 206 | 1.7 | 801 | 942 | 9.85 | 0.5819209
202 | 141 | 11 | 206 | 1.7 | 801 | 942 | 15.07 | 0.5819209
202 | 141 | 11 | 206 | 1.7 | 801 | 942 | 23.25 | 0.5819209
284 | 141 | 15 | 179 | 5.5 | 801 | 842 | 43.73 | 0.4068182
284 | 141 | 15 | 179 | 5.5 | 801 | 842 | 13.4 | 0.4068182
284 | 141 | 15 | 179 | 5.5 | 801 | 842 | 24.13 | 0.4068182
284 | 141 | 15 | 179 | 5.5 | 801 | 842 | 44.52 | 0.4068182
359 | 141 | 19 | 154 | 10.9 | 801 | 942 | 62.94 | 0.2967245
359 | 141 | 19 | 154 | 10.9 | 801 | 942 | 59.49 | 0.2967245
359 | 141 | 19 | 154 | 10.9 | 801 | 942 | 25.12 | 0.2967245
359 | 141 | 19 | 154 | 10.9 | 801 | 942 | 23.64 | 0.2967245
359 | 141 | 19 | 154 | 10.9 | 801 | 942 | 35.75 | 0.2967245
359 | 141 | 19 | 154 | 10.9 | 801 | 942 | 38.61 | 0.2967245
359 | 141 | 19 | 154 | 10.9 | 801 | 942 | 68.75 | 0.2967245
359 | 141 | 19 | 154 | 10.9 | 801 | 942 | 66.78 | 0.2967245
436 | 0 | 0 | 218 | 0 | 719.7 | 838.4 | 23.85 | 0.5
289 | 0 | 0 | 192 | 0 | 895.3 | 913.2 | 32.07 | 0.6643599
289 | 0 | 0 | 192 | 0 | 895.3 | 913.2 | 11.65 | 0.6643599
393 | 0 | 0 | 192 | 0 | 785.6 | 940.6 | 19.2 | 0.4885496
393 | 0 | 0 | 192 | 0 | 785.6 | 940.6 | 48.85 | 0.4885496
393 | 0 | 0 | 192 | 0 | 785.6 | 940.6 | 39.6 | 0.4885496
480 | 0 | 0 | 192 | 0 | 712.2 | 936.2 | 43.94 | 0.4
480 | 0 | 0 | 192 | 0 | 712.2 | 936.2 | 34.57 | 0.4
480 | 0 | 0 | 192 | 0 | 712.2 | 936.2 | 54.32 | 0.4
480 | 0 | 0 | 192 | 0 | 712.2 | 936.2 | 24.4 | 0.4
333 | 0 | 0 | 192 | 0 | 842.6 | 931.2 | 15.62 | 0.5765766
255 | 0 | 0 | 192 | 0 | 945 | 889.8 | 21.86 | 0.7529412
255 | 0 | 0 | 192 | 0 | 945 | 889.8 | 10.22 | 0.7529412
289 | 0 | 0 | 192 | 0 | 895.3 | 913.2 | 14.6 | 0.6643599
255 | 0 | 0 | 192 | 0 | 945 | 889.8 | 18.75 | 0.7529412
333 | 0 | 0 | 192 | 0 | 842.6 | 931.2 | 31.97 | 0.5765766
333 | 0 | 0 | 192 | 0 | 842.6 | 931.2 | 23.4 | 0.5765766
289 | 0 | 0 | 192 | 0 | 895.3 | 913.2 | 25.57 | 0.6643599
333 | 0 | 0 | 192 | 0 | 842.6 | 931.2 | 41.68 | 0.5765766
393 | 0 | 0 | 192 | 0 | 785.6 | 940.6 | 27.74 | 0.4885496
255 | 0 | 0 | 192 | 0 | 945 | 889.8 | 8.2 | 0.7529412
158.8 | 0 | 238.2 | 185.7 | 0 | 734.3 | 1040.6 | 9.62 | 0.4677582
239.6 | 0 | 359.4 | 185.7 | 0 | 664.3 | 941.6 | 25.42 | 0.3100167
238.2 | 0 | 158.8 | 185.7 | 0 | 734.3 | 1040.6 | 15.69 | 0.4677582
181.9 | 0 | 272.8 | 185.7 | 0 | 714.3 | 1012.4 | 27.94 | 0.4084011
193.5 | 0 | 290.2 | 185.7 | 0 | 704.3 | 998.2 | 32.63 | 0.3839157
255.5 | 0 | 170.3 | 185.7 | 0 | 724.3 | 1026.6 | 17.24 | 0.4361202
272.8 | 0 | 181.9 | 185.7 | 0 | 714.3 | 1012.4 | 19.77 | 0.4084011
239.6 | 0 | 359.4 | 185.7 | 0 | 664.3 | 941.6 | 39.44 | 0.3100167
220.8 | 0 | 147.2 | 185.7 | 0 | 744.3 | 1055 | 25.75 | 0.5046196
397 | 0 | 0 | 185.7 | 0 | 734.3 | 1040.6 | 33.08 | 0.4677582
382.5 | 0 | 0 | 185.7 | 0 | 739.3 | 1047.8 | 24.07 | 0.4854902
210.7 | 0 | 316.1 | 185.7 | 0 | 689.3 | 977 | 21.82 | 0.3525057
158.8 | 0 | 238.2 | 185.7 | 0 | 734.3 | 1040.6 | 21.07 | 0.4677582
295.8 | 0 | 0 | 185.7 | 0 | 769.3 | 1091.4 | 14.84 | 0.627789
255.5 | 0 | 170.3 | 185.7 | 0 | 724.3 | 1026.6 | 32.05 | 0.4361202
203.5 | 0 | 135.7 | 185.7 | 0 | 759.3 | 1076.2 | 11.96 | 0.5474646
397 | 0 | 0 | 185.7 | 0 | 734.3 | 1040.6 | 25.45 | 0.4677582
381.4 | 0 | 0 | 185.7 | 0 | 784.3 | 1104.6 | 22.49 | 0.4868904
295.8 | 0 | 0 | 185.7 | 0 | 769.3 | 1091.4 | 25.22 | 0.627789
228 | 0 | 342.1 | 185.7 | 0 | 674.3 | 955.8 | 39.7 | 0.3257323
220.8 | 0 | 147.2 | 185.7 | 0 | 744.3 | 1055 | 13.09 | 0.5046196
316.1 | 0 | 210.7 | 185.7 | 0 | 689.3 | 977 | 38.7 | 0.3525057
135.7 | 0 | 203.5 | 185.7 | 0 | 759.3 | 1076.2 | 7.51 | 0.5474646
238.1 | 0 | 0 | 185.7 | 0 | 789.3 | 1118.8 | 17.58 | 0.7799244
339.2 | 0 | 0 | 185.7 | 0 | 754.3 | 1069.2 | 21.18 | 0.5474646
135.7 | 0 | 203.5 | 185.7 | 0 | 759.3 | 1076.2 | 18.2 | 0.5474646
193.5 | 0 | 290.2 | 185.7 | 0 | 704.3 | 998.2 | 17.2 | 0.3839157
203.5 | 0 | 135.7 | 185.7 | 0 | 759.3 | 1076.2 | 22.63 | 0.5474646
290.2 | 0 | 193.5 | 185.7 | 0 | 704.3 | 998.2 | 21.86 | 0.3839157
181.9 | 0 | 272.8 | 185.7 | 0 | 714.3 | 1012.4 | 12.37 | 0.4084011
170.3 | 0 | 155.5 | 185.7 | 0 | 724.3 | 1026.6 | 25.73 | 0.5699816
210.7 | 0 | 316.1 | 185.7 | 0 | 689.3 | 977 | 37.81 | 0.3525057
228 | 0 | 342.1 | 185.7 | 0 | 674.3 | 955.8 | 21.92 | 0.3257323
290.2 | 0 | 193.5 | 185.7 | 0 | 704.3 | 998.2 | 33.04 | 0.3839157
381.4 | 0 | 0 | 185.7 | 0 | 784.3 | 1104.6 | 14.54 | 0.4868904
238.2 | 0 | 158.8 | 185.7 | 0 | 734.3 | 1040.6 | 26.91 | 0.4677582
186.2 | 0 | 124.1 | 185.7 | 0 | 764.3 | 1083.4 | 8 | 0.5984531
339.2 | 0 | 0 | 185.7 | 0 | 754.3 | 1069.2 | 31.9 | 0.5474646
238.1 | 0 | 0 | 185.7 | 0 | 789.3 | 1118.8 | 10.34 | 0.7799244
252.5 | 0 | 0 | 185.7 | 0 | 784.3 | 1111.6 | 19.77 | 0.7354455
382.5 | 0 | 0 | 185.7 | 0 | 739.3 | 1047.8 | 37.44 | 0.4854902
252.5 | 0 | 0 | 185.7 | 0 | 784.3 | 1111.6 | 11.48 | 0.7354455
316.1 | 0 | 210.7 | 185.7 | 0 | 689.3 | 977 | 24.44 | 0.3525057
186.2 | 0 | 124.1 | 185.7 | 0 | 764.3 | 1083.4 | 17.6 | 0.5984531
170.3 | 0 | 155.5 | 185.7 | 0 | 724.3 | 1026.6 | 10.73 | 0.5699816
272.8 | 0 | 181.9 | 185.7 | 0 | 714.3 | 1012.4 | 31.38 | 0.4084011
339 | 0 | 0 | 197 | 0 | 781 | 968 | 13.22 | 0.5811209
339 | 0 | 0 | 197 | 0 | 781 | 968 | 20.97 | 0.5811209
339 | 0 | 0 | 197 | 0 | 781 | 968 | 27.04 | 0.5811209
339 | 0 | 0 | 197 | 0 | 781 | 968 | 32.04 | 0.5811209
339 | 0 | 0 | 197 | 0 | 781 | 968 | 35.17 | 0.5811209
339 | 0 | 0 | 197 | 0 | 781 | 968 | 36.45 | 0.5811209
339 | 0 | 0 | 197 | 0 | 781 | 968 | 38.89 | 0.5811209
236 | 0 | 0 | 194 | 0 | 885 | 968 | 6.47 | 0.8220339
236 | 0 | 0 | 194 | 0 | 885 | 968 | 12.84 | 0.8220339
236 | 0 | 0 | 194 | 0 | 885 | 968 | 18.42 | 0.8220339
236 | 0 | 0 | 194 | 0 | 885 | 968 | 21.95 | 0.8220339
236 | 0 | 0 | 193 | 0 | 885 | 968 | 24.1 | 0.8177966
236 | 0 | 0 | 193 | 0 | 885 | 968 | 25.08 | 0.8177966
277 | 0 | 0 | 191 | 0 | 856 | 968 | 21.26 | 0.6895307
277 | 0 | 0 | 191 | 0 | 856 | 968 | 25.97 | 0.6895307
277 | 0 | 0 | 191 | 0 | 856 | 968 | 11.36 | 0.6895307
277 | 0 | 0 | 191 | 0 | 856 | 968 | 31.25 | 0.6895307
277 | 0 | 0 | 191 | 0 | 856 | 968 | 32.33 | 0.6895307
277 | 0 | 0 | 191 | 0 | 856 | 968 | 33.7 | 0.6895307
254 | 0 | 0 | 198 | 0 | 863 | 968 | 9.31 | 0.7795276
254 | 0 | 0 | 198 | 0 | 863 | 968 | 26.94 | 0.7795276
254 | 0 | 0 | 198 | 0 | 863 | 968 | 27.63 | 0.7795276
254 | 0 | 0 | 198 | 0 | 863 | 968 | 29.79 | 0.7795276
307 | 0 | 0 | 193 | 0 | 812 | 968 | 34.49 | 0.6286645
307 | 0 | 0 | 193 | 0 | 812 | 968 | 36.15 | 0.6286645
307 | 0 | 0 | 193 | 0 | 812 | 968 | 12.54 | 0.6286645
307 | 0 | 0 | 193 | 0 | 812 | 968 | 27.53 | 0.6286645
307 | 0 | 0 | 193 | 0 | 812 | 968 | 32.92 | 0.6286645
236 | 0 | 0 | 193 | 0 | 885 | 968 | 9.99 | 0.8177966
200 | 0 | 0 | 180 | 0 | 845 | 1125 | 7.84 | 0.9
200 | 0 | 0 | 180 | 0 | 845 | 1125 | 12.25 | 0.9
225 | 0 | 0 | 181 | 0 | 833 | 1113 | 11.17 | 0.8044444
225 | 0 | 0 | 181 | 0 | 833 | 1113 | 17.34 | 0.8044444
325 | 0 | 0 | 184 | 0 | 783 | 1063 | 17.54 | 0.5661538
325 | 0 | 0 | 184 | 0 | 783 | 1063 | 30.57 | 0.5661538
275 | 0 | 0 | 183 | 0 | 808 | 1088 | 14.2 | 0.6654545
275 | 0 | 0 | 183 | 0 | 808 | 1088 | 24.5 | 0.6654545
300 | 0 | 0 | 184 | 0 | 795 | 1075 | 15.58 | 0.6133333
300 | 0 | 0 | 184 | 0 | 795 | 1075 | 26.85 | 0.6133333
375 | 0 | 0 | 186 | 0 | 758 | 1038 | 26.06 | 0.496
375 | 0 | 0 | 186 | 0 | 758 | 1038 | 38.21 | 0.496
400 | 0 | 0 | 187 | 0 | 745 | 1025 | 43.7 | 0.4675
400 | 0 | 0 | 187 | 0 | 745 | 1025 | 30.14 | 0.4675
250 | 0 | 0 | 182 | 0 | 820 | 1100 | 12.73 | 0.728
250 | 0 | 0 | 182 | 0 | 820 | 1100 | 20.87 | 0.728
350 | 0 | 0 | 186 | 0 | 770 | 1050 | 20.28 | 0.5314286
350 | 0 | 0 | 186 | 0 | 770 | 1050 | 34.29 | 0.5314286
203.5 | 0 | 305.3 | 203.5 | 0 | 630 | 963.4 | 19.54 | 0.3999607
250.2 | 0 | 166.8 | 203.5 | 0 | 694.1 | 977.6 | 47.71 | 0.4880096
157 | 0 | 236 | 192 | 0 | 781.2 | 935.4 | 43.38 | 0.4885496
141.3 | 0 | 212 | 203.5 | 0 | 748.5 | 971.8 | 29.89 | 0.5759977
166.8 | 0 | 250.2 | 203.5 | 0 | 692.6 | 975.6 | 6.9 | 0.4880096
122.6 | 0 | 183.9 | 203.5 | 0 | 800.1 | 958.2 | 33.19 | 0.6639478
183.9 | 0 | 122.6 | 203.5 | 0 | 800 | 959.2 | 4.9 | 0.6639478
102 | 0 | 153 | 192 | 0 | 942 | 887 | 4.57 | 0.7529412
102 | 0 | 153 | 192 | 0 | 942 | 887 | 25.46 | 0.7529412
122.6 | 0 | 183.9 | 203.5 | 0 | 800.1 | 958.2 | 24.29 | 0.6639478
166.8 | 0 | 250.2 | 203.5 | 0 | 692.6 | 975.6 | 33.95 | 0.4880096
200 | 0 | 133 | 192 | 0 | 806.2 | 965.4 | 11.41 | 0.5765766
108.3 | 0 | 162.4 | 203.5 | 0 | 849 | 938.2 | 20.59 | 0.7517547
305.3 | 0 | 203.5 | 203.5 | 0 | 631 | 965.4 | 25.89 | 0.3999607
108.3 | 0 | 162.4 | 203.5 | 0 | 849 | 938.2 | 29.23 | 0.7517547
116 | 0 | 173 | 192 | 0 | 891.9 | 909.8 | 31.02 | 0.6643599
141.3 | 0 | 212 | 203.5 | 0 | 748.5 | 971.8 | 10.39 | 0.5759977
157 | 0 | 236 | 192 | 0 | 781.2 | 935.4 | 33.66 | 0.4885496
133 | 0 | 200 | 192 | 0 | 839.2 | 927.4 | 27.87 | 0.5765766
250.2 | 0 | 166.8 | 203.5 | 0 | 694.1 | 977.6 | 19.35 | 0.4880096
173 | 0 | 116 | 192 | 0 | 856.8 | 946.8 | 11.39 | 0.6643599
192 | 0 | 288 | 192 | 0 | 716.1 | 929.8 | 12.79 | 0.4
192 | 0 | 288 | 192 | 0 | 716.1 | 929.8 | 39.32 | 0.4
153 | 0 | 102 | 192 | 0 | 943.1 | 888 | 4.78 | 0.7529412
288 | 0 | 192 | 192 | 0 | 717.8 | 932 | 16.11 | 0.4
305.3 | 0 | 203.5 | 203.5 | 0 | 631 | 965.4 | 43.38 | 0.3999607
236 | 0 | 157 | 192 | 0 | 749.1 | 972.6 | 20.42 | 0.4885496
173 | 0 | 116 | 192 | 0 | 856.8 | 946.8 | 6.94 | 0.6643599
212 | 0 | 141.3 | 203.5 | 0 | 750 | 973.4 | 15.03 | 0.5759977
236 | 0 | 157 | 192 | 0 | 749.1 | 972.6 | 13.57 | 0.4885496
183.9 | 0 | 122.6 | 203.5 | 0 | 800 | 959.2 | 32.53 | 0.6639478
166.8 | 0 | 250.2 | 203.5 | 0 | 692.6 | 975.6 | 15.75 | 0.4880096
102 | 0 | 153 | 192 | 0 | 942 | 887 | 7.68 | 0.7529412
288 | 0 | 192 | 192 | 0 | 717.8 | 932 | 38.8 | 0.4
212 | 0 | 141.3 | 203.5 | 0 | 750 | 973.4 | 33 | 0.5759977
102 | 0 | 153 | 192 | 0 | 942 | 887 | 17.28 | 0.7529412
173 | 0 | 116 | 192 | 0 | 856.8 | 946.8 | 24.28 | 0.6643599
183.9 | 0 | 122.6 | 203.5 | 0 | 800 | 959.2 | 24.05 | 0.6639478
133 | 0 | 200 | 192 | 0 | 839.2 | 927.4 | 36.59 | 0.5765766
192 | 0 | 288 | 192 | 0 | 716.1 | 929.8 | 50.73 | 0.4
133 | 0 | 200 | 192 | 0 | 839.2 | 927.4 | 13.66 | 0.5765766
305.3 | 0 | 203.5 | 203.5 | 0 | 631 | 965.4 | 14.14 | 0.3999607
236 | 0 | 157 | 192 | 0 | 749.1 | 972.6 | 47.78 | 0.4885496
108.3 | 0 | 162.4 | 203.5 | 0 | 849 | 938.2 | 2.33 | 0.7517547
157 | 0 | 236 | 192 | 0 | 781.2 | 935.4 | 16.89 | 0.4885496
288 | 0 | 192 | 192 | 0 | 717.8 | 932 | 23.52 | 0.4
212 | 0 | 141.3 | 203.5 | 0 | 750 | 973.4 | 6.81 | 0.5759977
212 | 0 | 141.3 | 203.5 | 0 | 750 | 973.4 | 39.7 | 0.5759977
153 | 0 | 102 | 192 | 0 | 943.1 | 888 | 17.96 | 0.7529412
236 | 0 | 157 | 192 | 0 | 749.1 | 972.6 | 32.88 | 0.4885496
116 | 0 | 173 | 192 | 0 | 891.9 | 909.8 | 22.35 | 0.6643599
183.9 | 0 | 122.6 | 203.5 | 0 | 800 | 959.2 | 10.79 | 0.6639478
108.3 | 0 | 162.4 | 203.5 | 0 | 849 | 938.2 | 7.72 | 0.7517547
203.5 | 0 | 305.3 | 203.5 | 0 | 630 | 963.4 | 41.68 | 0.3999607
203.5 | 0 | 305.3 | 203.5 | 0 | 630 | 963.4 | 9.56 | 0.3999607
133 | 0 | 200 | 192 | 0 | 839.2 | 927.4 | 6.88 | 0.5765766
288 | 0 | 192 | 192 | 0 | 717.8 | 932 | 50.53 | 0.4
200 | 0 | 133 | 192 | 0 | 806.2 | 965.4 | 17.17 | 0.5765766
200 | 0 | 133 | 192 | 0 | 806.2 | 965.4 | 30.44 | 0.5765766
250.2 | 0 | 166.8 | 203.5 | 0 | 694.1 | 977.6 | 9.73 | 0.4880096
122.6 | 0 | 183.9 | 203.5 | 0 | 800.1 | 958.2 | 3.32 | 0.6639478
153 | 0 | 102 | 192 | 0 | 943.1 | 888 | 26.32 | 0.7529412
200 | 0 | 133 | 192 | 0 | 806.2 | 965.4 | 43.25 | 0.5765766
116 | 0 | 173 | 192 | 0 | 891.9 | 909.8 | 6.28 | 0.6643599
173 | 0 | 116 | 192 | 0 | 856.8 | 946.8 | 32.1 | 0.6643599
250.2 | 0 | 166.8 | 203.5 | 0 | 694.1 | 977.6 | 36.96 | 0.4880096
305.3 | 0 | 203.5 | 203.5 | 0 | 631 | 965.4 | 54.6 | 0.3999607
192 | 0 | 288 | 192 | 0 | 716.1 | 929.8 | 21.48 | 0.4
157 | 0 | 236 | 192 | 0 | 781.2 | 935.4 | 9.69 | 0.4885496
153 | 0 | 102 | 192 | 0 | 943.1 | 888 | 8.37 | 0.7529412
141.3 | 0 | 212 | 203.5 | 0 | 748.5 | 971.8 | 39.66 | 0.5759977
116 | 0 | 173 | 192 | 0 | 891.9 | 909.8 | 10.09 | 0.6643599
141.3 | 0 | 212 | 203.5 | 0 | 748.5 | 971.8 | 4.83 | 0.5759977
122.6 | 0 | 183.9 | 203.5 | 0 | 800.1 | 958.2 | 10.35 | 0.6639478
166.8 | 0 | 250.2 | 203.5 | 0 | 692.6 | 975.6 | 43.57 | 0.4880096
203.5 | 0 | 305.3 | 203.5 | 0 | 630 | 963.4 | 51.86 | 0.3999607
310 | 0 | 0 | 192 | 0 | 830 | 1012 | 11.85 | 0.6193548
310 | 0 | 0 | 192 | 0 | 830 | 1012 | 17.24 | 0.6193548
310 | 0 | 0 | 192 | 0 | 830 | 1012 | 27.83 | 0.6193548
310 | 0 | 0 | 192 | 0 | 830 | 1012 | 35.76 | 0.6193548
310 | 0 | 0 | 192 | 0 | 830 | 1012 | 38.7 | 0.6193548
331 | 0 | 0 | 192 | 0 | 821 | 1025 | 14.31 | 0.5800604
331 | 0 | 0 | 192 | 0 | 821 | 1025 | 17.44 | 0.5800604
331 | 0 | 0 | 192 | 0 | 821 | 1025 | 31.74 | 0.5800604
331 | 0 | 0 | 192 | 0 | 821 | 1025 | 37.91 | 0.5800604
331 | 0 | 0 | 192 | 0 | 821 | 1025 | 39.38 | 0.5800604
349 | 0 | 0 | 192 | 0 | 809 | 1056 | 15.87 | 0.5501433
349 | 0 | 0 | 192 | 0 | 809 | 1056 | 9.01 | 0.5501433
349 | 0 | 0 | 192 | 0 | 809 | 1056 | 33.61 | 0.5501433
349 | 0 | 0 | 192 | 0 | 809 | 1056 | 40.66 | 0.5501433
349 | 0 | 0 | 192 | 0 | 809 | 1056 | 40.86 | 0.5501433
238 | 0 | 0 | 186 | 0 | 789 | 1119 | 12.05 | 0.7815126
238 | 0 | 0 | 186 | 0 | 789 | 1119 | 17.54 | 0.7815126
296 | 0 | 0 | 186 | 0 | 769 | 1090 | 18.91 | 0.6283784
296 | 0 | 0 | 186 | 0 | 769 | 1090 | 25.18 | 0.6283784
297 | 0 | 0 | 186 | 0 | 734 | 1040 | 30.96 | 0.6262626
480 | 0 | 0 | 192 | 0 | 721 | 936 | 43.89 | 0.4
480 | 0 | 0 | 192 | 0 | 721 | 936 | 54.28 | 0.4
397 | 0 | 0 | 186 | 0 | 734 | 1040 | 36.94 | 0.4685139
281 | 0 | 0 | 186 | 0 | 774 | 1104 | 14.5 | 0.6619217
281 | 0 | 0 | 185 | 0 | 774 | 1104 | 22.44 | 0.658363
500 | 0 | 0 | 200 | 0 | 613 | 1125 | 12.64 | 0.4
500 | 0 | 0 | 200 | 0 | 613 | 1125 | 26.06 | 0.4
500 | 0 | 0 | 200 | 0 | 613 | 1125 | 33.21 | 0.4
500 | 0 | 0 | 200 | 0 | 613 | 1125 | 36.94 | 0.4
500 | 0 | 0 | 200 | 0 | 613 | 1125 | 44.09 | 0.4
540 | 0 | 0 | 173 | 0 | 613 | 1125 | 52.61 | 0.3203704
540 | 0 | 0 | 173 | 0 | 613 | 1125 | 59.76 | 0.3203704
540 | 0 | 0 | 173 | 0 | 613 | 1125 | 67.31 | 0.3203704
540 | 0 | 0 | 173 | 0 | 613 | 1125 | 69.66 | 0.3203704
540 | 0 | 0 | 173 | 0 | 613 | 1125 | 71.62 | 0.3203704
540 | 0 | 0 | 173 | 0 | 613 | 1125 | 74.17 | 0.3203704
350 | 0 | 0 | 203 | 0 | 775 | 974 | 18.13 | 0.58
350 | 0 | 0 | 203 | 0 | 775 | 974 | 22.53 | 0.58
350 | 0 | 0 | 203 | 0 | 775 | 974 | 27.34 | 0.58
350 | 0 | 0 | 203 | 0 | 775 | 974 | 29.98 | 0.58
350 | 0 | 0 | 203 | 0 | 775 | 974 | 31.35 | 0.58
350 | 0 | 0 | 203 | 0 | 775 | 974 | 32.72 | 0.58
385 | 0 | 0 | 186 | 0 | 763 | 966 | 6.27 | 0.4831169
385 | 0 | 0 | 186 | 0 | 763 | 966 | 14.7 | 0.4831169
385 | 0 | 0 | 186 | 0 | 763 | 966 | 23.22 | 0.4831169
385 | 0 | 0 | 186 | 0 | 763 | 966 | 27.92 | 0.4831169
385 | 0 | 0 | 186 | 0 | 763 | 966 | 31.35 | 0.4831169
331 | 0 | 0 | 192 | 0 | 825 | 978 | 39 | 0.5800604
331 | 0 | 0 | 192 | 0 | 825 | 978 | 41.24 | 0.5800604
349 | 0 | 0 | 192 | 0 | 806 | 1047 | 14.99 | 0.5501433
331 | 0 | 0 | 192 | 0 | 825 | 978 | 13.52 | 0.5800604
382 | 0 | 0 | 186 | 0 | 739 | 1047 | 24 | 0.486911
382 | 0 | 0 | 186 | 0 | 739 | 1047 | 37.42 | 0.486911
382 | 0 | 0 | 186 | 0 | 784 | 1111 | 11.47 | 0.486911
281 | 0 | 0 | 186 | 0 | 774 | 1104 | 22.44 | 0.6619217
339 | 0 | 0 | 185 | 0 | 754 | 1069 | 21.16 | 0.5457227
339 | 0 | 0 | 185 | 0 | 754 | 1069 | 31.84 | 0.5457227
295 | 0 | 0 | 185 | 0 | 769 | 1069 | 14.8 | 0.6271186
295 | 0 | 0 | 185 | 0 | 769 | 1069 | 25.18 | 0.6271186
238 | 0 | 0 | 185 | 0 | 789 | 1118 | 17.54 | 0.7773109
296 | 0 | 0 | 192 | 0 | 765 | 1085 | 14.2 | 0.6486486
296 | 0 | 0 | 192 | 0 | 765 | 1085 | 21.65 | 0.6486486
296 | 0 | 0 | 192 | 0 | 765 | 1085 | 29.39 | 0.6486486
331 | 0 | 0 | 192 | 0 | 825 | 879 | 13.52 | 0.5800604
331 | 0 | 0 | 192 | 0 | 825 | 978 | 16.26 | 0.5800604
331 | 0 | 0 | 192 | 0 | 825 | 978 | 31.45 | 0.5800604
331 | 0 | 0 | 192 | 0 | 825 | 978 | 37.23 | 0.5800604
349 | 0 | 0 | 192 | 0 | 806 | 1047 | 18.13 | 0.5501433
349 | 0 | 0 | 192 | 0 | 806 | 1047 | 32.72 | 0.5501433
349 | 0 | 0 | 192 | 0 | 806 | 1047 | 39.49 | 0.5501433
349 | 0 | 0 | 192 | 0 | 806 | 1047 | 41.05 | 0.5501433
349 | 0 | 0 | 192 | 0 | 806 | 1047 | 42.13 | 0.5501433
302 | 0 | 0 | 203 | 0 | 817 | 974 | 18.13 | 0.6721854
302 | 0 | 0 | 203 | 0 | 817 | 974 | 26.74 | 0.6721854
525 | 0 | 0 | 189 | 0 | 613 | 1125 | 61.92 | 0.36
500 | 0 | 0 | 200 | 0 | 613 | 1125 | 47.22 | 0.4
500 | 0 | 0 | 200 | 0 | 613 | 1125 | 51.04 | 0.4
500 | 0 | 0 | 200 | 0 | 613 | 1125 | 55.16 | 0.4
540 | 0 | 0 | 173 | 0 | 613 | 1125 | 41.64 | 0.3203704
252 | 0 | 0 | 185 | 0 | 784 | 1111 | 13.71 | 0.734127
252 | 0 | 0 | 185 | 0 | 784 | 1111 | 19.69 | 0.734127
339 | 0 | 0 | 185 | 0 | 754 | 1060 | 31.65 | 0.5457227
393 | 0 | 0 | 192 | 0 | 758 | 940 | 19.11 | 0.4885496
393 | 0 | 0 | 192 | 0 | 758 | 940 | 39.58 | 0.4885496
393 | 0 | 0 | 192 | 0 | 758 | 940 | 48.79 | 0.4885496
382 | 0 | 0 | 185 | 0 | 739 | 1047 | 24 | 0.4842932
382 | 0 | 0 | 185 | 0 | 739 | 1047 | 37.42 | 0.4842932
252 | 0 | 0 | 186 | 0 | 784 | 1111 | 11.47 | 0.7380952
252 | 0 | 0 | 185 | 0 | 784 | 1111 | 19.69 | 0.734127
310 | 0 | 0 | 192 | 0 | 850 | 970 | 14.99 | 0.6193548
310 | 0 | 0 | 192 | 0 | 850 | 970 | 27.92 | 0.6193548
310 | 0 | 0 | 192 | 0 | 850 | 970 | 34.68 | 0.6193548
310 | 0 | 0 | 192 | 0 | 850 | 970 | 37.33 | 0.6193548
310 | 0 | 0 | 192 | 0 | 850 | 970 | 38.11 | 0.6193548
525 | 0 | 0 | 189 | 0 | 613 | 1125 | 33.8 | 0.36
525 | 0 | 0 | 189 | 0 | 613 | 1125 | 42.42 | 0.36
525 | 0 | 0 | 189 | 0 | 613 | 1125 | 48.4 | 0.36
525 | 0 | 0 | 189 | 0 | 613 | 1125 | 55.94 | 0.36
525 | 0 | 0 | 189 | 0 | 613 | 1125 | 58.78 | 0.36
525 | 0 | 0 | 189 | 0 | 613 | 1125 | 67.11 | 0.36
322 | 0 | 0 | 203 | 0 | 800 | 974 | 20.77 | 0.6304348
322 | 0 | 0 | 203 | 0 | 800 | 974 | 25.18 | 0.6304348
322 | 0 | 0 | 203 | 0 | 800 | 974 | 29.59 | 0.6304348
302 | 0 | 0 | 203 | 0 | 817 | 974 | 21.75 | 0.6721854
397 | 0 | 0 | 185 | 0 | 734 | 1040 | 39.09 | 0.465995
480 | 0 | 0 | 192 | 0 | 721 | 936 | 24.39 | 0.4
522 | 0 | 0 | 146 | 0 | 896 | 896 | 50.51 | 0.2796935
522 | 0 | 0 | 146 | 0 | 896 | 896 | 74.99 | 0.2796935
273 | 82 | 105 | 210 | 9 | 680 | 904 | 37.17 | 0.4565217
162 | 148 | 190 | 179 | 19 | 741 | 838 | 33.76 | 0.358
154 | 112 | 144 | 220 | 10 | 658 | 923 | 16.5 | 0.5365854
147 | 89 | 115 | 202 | 9 | 829 | 860 | 19.99 | 0.5754986
152 | 139 | 178 | 168 | 18 | 695 | 944 | 36.35 | 0.358209
310 | 111 | 143 | 168 | 22 | 651 | 914 | 33.69 | 0.2978723
144 | 175 | 0 | 158 | 18 | 844 | 943 | 15.42 | 0.4952978
304 | 0 | 140 | 214 | 6 | 722 | 895 | 33.42 | 0.481982
374 | 0 | 0 | 190 | 7 | 730 | 1013 | 39.05 | 0.5080214
159 | 116 | 149 | 175 | 15 | 720 | 953 | 27.68 | 0.4127358
153 | 0 | 239 | 200 | 6 | 684 | 1002 | 26.86 | 0.5102041
310 | 0 | 143 | 168 | 10 | 804 | 914 | 45.3 | 0.3708609
305 | 100 | 0 | 196 | 10 | 705 | 959 | 30.12 | 0.4839506
151 | 184 | 0 | 167 | 12 | 772 | 991 | 15.57 | 0.4985075
142 | 130 | 167 | 174 | 11 | 785 | 883 | 44.61 | 0.3963554
298 | 107 | 137 | 201 | 6 | 655 | 878 | 53.52 | 0.3708487
321 | 0 | 164 | 190 | 5 | 774 | 870 | 57.21 | 0.3917526
366 | 0 | 187 | 191 | 7 | 757 | 824 | 65.91 | 0.3453888
280 | 100 | 129 | 172 | 9 | 805 | 825 | 52.82 | 0.3379175
252 | 76 | 97 | 194 | 8 | 821 | 835 | 33.4 | 0.4564706
165 | 150 | 0 | 182 | 12 | 729 | 1023 | 18.03 | 0.5777778
156 | 0 | 243 | 180 | 11 | 698 | 1022 | 37.36 | 0.4511278
160 | 146 | 188 | 203 | 11 | 710 | 829 | 32.84 | 0.4109312
298 | 107 | 0 | 186 | 6 | 815 | 879 | 42.64 | 0.4592593
318 | 126 | 0 | 210 | 6 | 737 | 861 | 40.06 | 0.472973
287 | 94 | 121 | 188 | 9 | 696 | 904 | 41.94 | 0.374502
326 | 0 | 166 | 174 | 9 | 790 | 882 | 61.23 | 0.3536585
356 | 142 | 0 | 193 | 11 | 778 | 801 | 40.87 | 0.3875502
132 | 161 | 207 | 179 | 5 | 736 | 867 | 33.3 | 0.358
322 | 0 | 149 | 186 | 8 | 709 | 951 | 52.42 | 0.3949045
164 | 200 | 0 | 181 | 13 | 846 | 849 | 15.09 | 0.4972527
314 | 113 | 0 | 170 | 10 | 783 | 925 | 38.46 | 0.3981265
321 | 128 | 0 | 182 | 11 | 780 | 870 | 37.26 | 0.4053452
140 | 128 | 164 | 237 | 6 | 656 | 869 | 35.23 | 0.5486111
288 | 0 | 121 | 177 | 7 | 829 | 908 | 42.13 | 0.4327628
298 | 107 | 0 | 210 | 11 | 744 | 880 | 31.87 | 0.5185185
265 | 86 | 111 | 195 | 6 | 790 | 833 | 41.54 | 0.4220779
160 | 0 | 250 | 168 | 12 | 688 | 1049 | 39.45 | 0.4097561
166 | 0 | 260 | 183 | 13 | 827 | 859 | 37.91 | 0.4295775
276 | 90 | 116 | 180 | 9 | 768 | 870 | 44.28 | 0.373444
322 | 116 | 0 | 196 | 10 | 813 | 818 | 31.18 | 0.4474886
149 | 109 | 139 | 193 | 6 | 780 | 892 | 23.69 | 0.4861461
159 | 0 | 187 | 176 | 11 | 789 | 990 | 32.76 | 0.5086705
261 | 78 | 100 | 201 | 9 | 761 | 864 | 32.4 | 0.4578588
237 | 71 | 92 | 247 | 6 | 695 | 853 | 28.63 | 0.6175
313 | 113 | 0 | 178 | 8 | 689 | 1002 | 36.8 | 0.4178404
155 | 0 | 183 | 193 | 9 | 697 | 1047 | 18.28 | 0.5710059
146 | 0 | 230 | 202 | 3 | 872 | 827 | 33.06 | 0.537234
296 | 107 | 0 | 221 | 11 | 778 | 819 | 31.42 | 0.5483871
133 | 0 | 210 | 196 | 3 | 795 | 949 | 31.03 | 0.5714286
313 | 0 | 145 | 178 | 8 | 824 | 867 | 44.39 | 0.3886463
152 | 112 | 0 | 184 | 8 | 816 | 992 | 12.18 | 0.6969697
153 | 113 | 145 | 178 | 8 | 689 | 1002 | 25.56 | 0.43309
140 | 103 | 133 | 200 | 7 | 753 | 916 | 36.44 | 0.5319149
149 | 0 | 236 | 176 | 13 | 893 | 847 | 32.96 | 0.4571429
300 | 120 | 0 | 212 | 10 | 728 | 878 | 23.84 | 0.5047619
153 | 113 | 145 | 178 | 8 | 824 | 867 | 26.23 | 0.43309
148 | 137 | 0 | 158 | 16 | 830 | 1002 | 17.95 | 0.554386
326 | 138 | 0 | 199 | 11 | 792 | 801 | 40.68 | 0.4288793
153 | 0 | 145 | 178 | 8 | 822 | 1000 | 19.01 | 0.5973154
262 | 86 | 111 | 195 | 5 | 733 | 895 | 33.72 | 0.4248366
158 | 195 | 0 | 220 | 11 | 713 | 898 | 8.54 | 0.6232295
151 | 185 | 0 | 167 | 16 | 678 | 1074 | 13.46 | 0.4970238
273 | 90 | 0 | 199 | 11 | 762 | 931 | 32.24 | 0.5482094
149 | 92 | 118 | 183 | 7 | 780 | 953 | 23.52 | 0.5097493
143 | 143 | 169 | 191 | 8 | 643 | 967 | 29.72 | 0.4197802
260 | 78 | 101 | 171 | 10 | 763 | 936 | 49.77 | 0.3895216
313 | 0 | 161 | 178 | 10 | 759 | 917 | 52.44 | 0.3755274
284 | 0 | 120 | 168 | 7 | 794 | 970 | 40.93 | 0.4158416
336 | 0 | 0 | 182 | 3 | 817 | 986 | 44.86 | 0.5416667
145 | 134 | 0 | 181 | 11 | 812 | 979 | 13.2 | 0.6487455
150 | 0 | 237 | 174 | 12 | 675 | 1069 | 37.43 | 0.4496124
144 | 133 | 170 | 192 | 8 | 805 | 814 | 29.87 | 0.4295302
331 | 0 | 170 | 195 | 8 | 802 | 811 | 56.61 | 0.3892216
155 | 143 | 0 | 193 | 9 | 697 | 1047 | 12.46 | 0.647651
155 | 0 | 183 | 193 | 9 | 868 | 877 | 23.79 | 0.5710059
135 | 166 | 0 | 180 | 10 | 805 | 961 | 13.29 | 0.5980066
266 | 87 | 112 | 178 | 10 | 745 | 910 | 39.42 | 0.3827957
314 | 113 | 145 | 179 | 8 | 690 | 869 | 46.23 | 0.3129371
313 | 0 | 145 | 127 | 8 | 822 | 1000 | 44.52 | 0.2772926
146 | 0 | 173 | 182 | 3 | 817 | 986 | 23.74 | 0.5705329
144 | 106 | 136 | 178 | 7 | 774 | 941 | 26.14 | 0.4611399
148 | 182 | 0 | 181 | 15 | 884 | 839 | 15.52 | 0.5484848
277 | 91 | 117 | 191 | 7 | 666 | 946 | 43.57 | 0.3938144
298 | 107 | 0 | 164 | 13 | 784 | 953 | 35.86 | 0.4049383
313 | 0 | 145 | 178 | 8 | 689 | 1002 | 41.05 | 0.3886463
155 | 143 | 184 | 194 | 9 | 699 | 880 | 28.99 | 0.4024896
289 | 0 | 134 | 195 | 6 | 760 | 924 | 46.24 | 0.4609929
148 | 0 | 175 | 171 | 2 | 828 | 1000 | 26.92 | 0.5294118
145 | 179 | 0 | 202 | 8 | 869 | 824 | 10.54 | 0.6234568
313 | 0 | 0 | 178 | 8 | 822 | 1000 | 25.1 | 0.5686901
136 | 126 | 162 | 172 | 10 | 764 | 923 | 29.07 | 0.4056604
155 | 143 | 0 | 193 | 9 | 868 | 877 | 9.74 | 0.647651
255 | 77 | 99 | 189 | 6 | 749 | 919 | 33.8 | 0.4385151
162 | 172 | 207 | 216 | 10 | 638 | 822 | 39.84 | 0.3992606
136 | 98 | 196 | 199 | 6 | 783 | 847 | 26.97 | 0.4627907
164 | 128 | 163 | 197 | 8 | 641 | 961 | 27.23 | 0.432967
162 | 164 | 214 | 202 | 10 | 680 | 820 | 30.65 | 0.3740741
157 | 152 | 214 | 200 | 9 | 704 | 819 | 33.05 | 0.3824092
149 | 194 | 153 | 192 | 8 | 623 | 935 | 24.58 | 0.3870968
135 | 193 | 105 | 196 | 6 | 643 | 965 | 21.91 | 0.4526559
159 | 161 | 209 | 201 | 7 | 669 | 848 | 30.88 | 0.3799622
144 | 195 | 15 | 176 | 6 | 709 | 1021 | 15.34 | 0.4971751
154 | 185 | 174 | 228 | 7 | 612 | 845 | 24.34 | 0.4444444
167 | 195 | 187 | 185 | 7 | 636 | 898 | 23.89 | 0.3369763
184 | 190 | 86 | 213 | 6 | 623 | 923 | 22.93 | 0.4630435
156 | 187 | 178 | 221 | 7 | 614 | 854 | 29.41 | 0.4241843
236.9 | 71.5 | 91.7 | 246.9 | 6 | 695.4 | 852.9 | 28.63 | 0.6170957
313.3 | 113 | 0 | 178.5 | 8 | 688.7 | 1001.9 | 36.8 | 0.4187192
154.8 | 0 | 183.4 | 193.3 | 9.1 | 696.7 | 1047.4 | 18.29 | 0.5715553
145.9 | 0 | 230.5 | 202.5 | 3.4 | 871.8 | 827 | 32.72 | 0.5379915
296 | 106.7 | 0 | 221.4 | 10.5 | 778.4 | 819.2 | 31.42 | 0.5497889
133.1 | 0 | 210.2 | 195.7 | 3.1 | 795.3 | 949.4 | 28.94 | 0.5700553
313.3 | 0 | 145 | 178.5 | 8 | 824 | 867.2 | 40.93 | 0.3894829
151.6 | 111.9 | 0 | 184.4 | 7.9 | 815.9 | 992 | 12.18 | 0.6998102
153.1 | 113 | 145 | 178.5 | 8 | 688.7 | 1001.9 | 25.56 | 0.4342009
139.9 | 103.3 | 132.6 | 200.3 | 7.4 | 753.4 | 916 | 36.44 | 0.5329963
149.5 | 0 | 236 | 175.8 | 12.6 | 892.7 | 846.8 | 32.96 | 0.4560311
299.8 | 119.8 | 0 | 211.5 | 9.9 | 727.6 | 878.2 | 23.84 | 0.5040515
153.1 | 113 | 145 | 178.5 | 8 | 824 | 867.2 | 26.23 | 0.4342009
148.1 | 136.6 | 0 | 158.1 | 16.1 | 830.1 | 1001.8 | 17.96 | 0.5553214
326.5 | 137.9 | 0 | 199 | 10.8 | 792.5 | 801.1 | 38.63 | 0.4285099
152.7 | 0 | 144.7 | 178.1 | 8 | 822.2 | 999.7 | 19.01 | 0.5988568
261.9 | 86.1 | 110.5 | 195.4 | 5 | 732.6 | 895.2 | 33.72 | 0.4261723
158.4 | 194.9 | 0 | 219.7 | 11 | 712.9 | 897.7 | 8.54 | 0.6218511
150.7 | 185.3 | 0 | 166.7 | 15.6 | 678 | 1074.5 | 13.46 | 0.496131
272.6 | 89.6 | 0 | 198.7 | 10.6 | 762.2 | 931.3 | 32.25 | 0.5485919
149 | 91.7 | 117.6 | 182.9 | 7.1 | 780.3 | 953.4 | 23.52 | 0.5104661
143 | 142.7 | 169.4 | 190.7 | 8.4 | 643.5 | 967.4 | 29.73 | 0.4190288
259.9 | 78.4 | 100.6 | 170.6 | 10.4 | 762.9 | 935.7 | 49.77 | 0.388699
312.9 | 0 | 160.5 | 177.6 | 9.6 | 759.5 | 916.6 | 52.45 | 0.3751584
284 | 0 | 119.7 | 168.3 | 7.2 | 794.2 | 970.4 | 40.93 | 0.4168937
336.5 | 0 | 0 | 181.9 | 3.4 | 816.8 | 985.8 | 44.87 | 0.5405646
144.8 | 133.6 | 0 | 180.8 | 11.1 | 811.5 | 979.5 | 13.2 | 0.6494253
150 | 0 | 236.8 | 173.8 | 11.9 | 674.8 | 1069.3 | 37.43 | 0.4493278
143.7 | 132.6 | 170.2 | 191.6 | 8.5 | 805.3 | 814.1 | 29.87 | 0.4291153
330.5 | 0 | 169.6 | 194.9 | 8.1 | 802.3 | 811 | 56.62 | 0.3897221
154.8 | 142.8 | 0 | 193.3 | 9.1 | 696.7 | 1047.4 | 12.46 | 0.6495296
154.8 | 0 | 183.4 | 193.3 | 9.1 | 867.7 | 877.2 | 23.79 | 0.5715553
134.7 | 165.7 | 0 | 180.2 | 10 | 804.9 | 961 | 13.29 | 0.5998668
266.2 | 87.5 | 112.3 | 177.9 | 10.4 | 744.5 | 909.7 | 39.42 | 0.3817597
314 | 113.2 | 145.3 | 178.9 | 8 | 690.2 | 869.1 | 46.23 | 0.3124891
312.7 | 0 | 144.7 | 127.3 | 8 | 822.2 | 999.7 | 44.52 | 0.2783122
145.7 | 0 | 172.6 | 181.9 | 3.4 | 816.8 | 985.8 | 23.74 | 0.5714735
143.8 | 106.2 | 136.3 | 178.1 | 7.5 | 774.3 | 941.5 | 26.15 | 0.4610406
148.1 | 182.1 | 0 | 181.4 | 15 | 884.3 | 838.9 | 15.53 | 0.549364
277 | 91 | 116.8 | 190.6 | 7 | 665.6 | 946.5 | 43.58 | 0.3931518
298.1 | 107.5 | 0 | 163.6 | 12.8 | 784 | 953.2 | 35.87 | 0.4033531
313.3 | 0 | 145 | 178.5 | 8 | 688.7 | 1001.9 | 41.05 | 0.3894829
155.2 | 143.2 | 183.9 | 193.8 | 9.2 | 698.5 | 879.6 | 28.99 | 0.4018246
289 | 0 | 133.7 | 194.9 | 5.5 | 760.1 | 924.1 | 46.25 | 0.4610835
147.8 | 0 | 175.1 | 171.2 | 2.2 | 828.5 | 1000 | 26.92 | 0.5301951
145.4 | 178.9 | 0 | 201.7 | 7.8 | 868.7 | 824 | 10.54 | 0.621955
312.7 | 0 | 0 | 178.1 | 8 | 822.2 | 999.7 | 25.1 | 0.5695555
136.4 | 125.8 | 161.6 | 171.6 | 10.4 | 764.4 | 922.6 | 29.07 | 0.404908
154.8 | 142.8 | 0 | 193.3 | 9.1 | 867.7 | 877.2 | 9.74 | 0.6495296
255.3 | 77 | 98.8 | 188.6 | 6.5 | 749.3 | 919 | 33.8 | 0.4374855
272.8 | 81.8 | 105.1 | 209.7 | 9 | 679.7 | 904 | 37.17 | 0.4561671
162 | 148.1 | 190.1 | 178.8 | 18.8 | 741.4 | 838.1 | 33.76 | 0.357457
153.6 | 112.3 | 144.2 | 220.1 | 10.1 | 657.9 | 923.2 | 16.5 | 0.5366984
146.5 | 89.3 | 114.6 | 201.9 | 8.8 | 829.5 | 860 | 19.99 | 0.5761986
151.8 | 138.7 | 178.1 | 167.5 | 18.3 | 694.6 | 944 | 36.35 | 0.3574477
309.9 | 111.2 | 142.8 | 167.8 | 22.1 | 651.2 | 913.9 | 38.22 | 0.2975705
143.6 | 174.9 | 0 | 158.4 | 17.9 | 844.5 | 942.7 | 15.42 | 0.4973312
303.6 | 0 | 139.9 | 213.5 | 6.2 | 722.5 | 895.5 | 33.42 | 0.481398
374.3 | 0 | 0 | 190.2 | 6.7 | 730.4 | 1013.2 | 39.06 | 0.5081485
158.6 | 116 | 148.9 | 175.1 | 15 | 719.7 | 953.3 | 27.68 | 0.4134593
152.6 | 0 | 238.7 | 200 | 6.3 | 683.9 | 1001.8 | 26.86 | 0.5111168
310 | 0 | 142.8 | 167.9 | 10 | 804 | 914.3 | 45.3 | 0.3708039
304.8 | 99.6 | 0 | 196 | 9.8 | 705.2 | 959.4 | 30.12 | 0.4846686
150.9 | 183.9 | 0 | 166.6 | 11.6 | 772.2 | 991.2 | 15.57 | 0.4976105
141.9 | 129.7 | 166.6 | 173.5 | 10.9 | 785.3 | 882.6 | 44.61 | 0.3959379
297.8 | 106.9 | 137.2 | 201.3 | 6 | 655.3 | 878.4 | 53.52 | 0.3714708
321.3 | 0 | 164.2 | 190.5 | 4.6 | 774 | 870 | 57.22 | 0.392379
366 | 0 | 187 | 191.3 | 6.6 | 756.9 | 824.3 | 65.91 | 0.3459313
279.8 | 100.4 | 128.9 | 172.4 | 9.5 | 804.9 | 825.1 | 52.83 | 0.3386368
252.1 | 75.6 | 97.1 | 193.8 | 8.3 | 821.4 | 835.5 | 33.4 | 0.4562147
164.6 | 150.4 | 0 | 181.6 | 11.7 | 728.9 | 1023.3 | 18.03 | 0.5765079
155.6 | 0 | 243.5 | 180.3 | 10.7 | 697.7 | 1022 | 37.36 | 0.4517665
160.2 | 146.4 | 188 | 203.2 | 11.3 | 709.7 | 828.7 | 35.31 | 0.410837
298.1 | 107 | 0 | 186.4 | 6.1 | 815.2 | 879 | 42.64 | 0.4601333
317.9 | 126.5 | 0 | 209.7 | 5.7 | 736.6 | 860.5 | 40.06 | 0.4718722
287.3 | 93.9 | 120.5 | 187.6 | 9.2 | 695.9 | 904.4 | 43.8 | 0.3739286
325.6 | 0 | 166.4 | 174 | 8.9 | 790 | 881.6 | 61.24 | 0.3536585
355.9 | 141.6 | 0 | 193.3 | 11 | 778.4 | 801.4 | 40.87 | 0.3885427
132 | 160.9 | 206.5 | 178.9 | 5.5 | 735.6 | 866.9 | 33.31 | 0.3582299
322.5 | 0 | 148.6 | 185.8 | 8.5 | 709.5 | 951 | 52.43 | 0.3943961
164.2 | 200.1 | 0 | 181.2 | 12.6 | 846 | 849.3 | 15.09 | 0.4973923
313.8 | 112.6 | 0 | 169.9 | 10.1 | 782.9 | 925.3 | 38.46 | 0.3984522
321.4 | 127.9 | 0 | 182.5 | 11.5 | 779.7 | 870.1 | 37.27 | 0.4061874
139.7 | 127.7 | 163.9 | 236.7 | 5.8 | 655.6 | 868.6 | 35.23 | 0.5488059
288.4 | 0 | 121 | 177.4 | 7 | 829.5 | 907.9 | 42.14 | 0.433317
298.2 | 107 | 0 | 209.7 | 11.1 | 744.2 | 879.6 | 31.88 | 0.5175222
264.5 | 86.5 | 111 | 195.5 | 5.9 | 790.4 | 832.6 | 41.54 | 0.4231602
159.8 | 0 | 250 | 168.4 | 12.2 | 688.2 | 1049.3 | 39.46 | 0.4109322
166 | 0 | 259.7 | 183.2 | 12.7 | 826.8 | 858.8 | 37.92 | 0.43035
276.4 | 90.3 | 116 | 179.6 | 8.9 | 768.3 | 870.1 | 44.28 | 0.3720738
322.2 | 115.6 | 0 | 196 | 10.4 | 813.4 | 817.9 | 31.18 | 0.447693
148.5 | 108.6 | 139.4 | 192.7 | 6.1 | 780 | 892.4 | 23.7 | 0.4860025
159.1 | 0 | 186.7 | 175.6 | 11.3 | 788.9 | 989.6 | 32.77 | 0.507808
260.9 | 78.3 | 100.5 | 200.6 | 8.6 | 761.5 | 864.5 | 32.4 | 0.4562202