## Sheet1
Age_days | Grade of concrete | Compressive strength(N/mm^2) | Average compressive strength(N/mm^2)
| M50 | 66.71
28 | M50 | 68.35 | 68.22
28 | M50 | 69.6
28 | M20 | 33.38
28 | M20 | 35.24 | 34.91
28 | M20 | 36.13
28 | M50 | 75.69
28 | Scc | 64.27 | 68.06
28 | Scc | 64.22
28 | M10 | 19.15
28 | M10 | 17.6 | 18.47
28 | M10 | 18.66
28 | M15 | 27.29
28 | M15 | 27.15 | 27.21
28 | M15 | 28.71
28 | M30 | 60.35
28 | M30 | 56.62 | 58.42
28 | M30 | 58.31
28 | M40 | 53.37
28 | M40 | 64.22 | 56.54
28 | M40 | 52.04
28 | M30 | 58.8
28 | M30 | 57.24 | 58.68
28 | M30 | 60
28 | M40 | 58.66
28 | M40 | 55.6 | 61.61
28 | M40 | 70.57
28 | M30 | 32.62
28 | M30 | 29.2 | 30.62
28 | M30 | 30.04
28 | M20 | 42.93
28 | M20 | 48.26 | 42.35
28 | M20 | 35.86
28 | M20 | 45.42
28 | M20 | 42.71 | 46.2
28 | M20 | 50.48
28 | SCC | 63.77
28 | SCC | 55.82 | 58.93
28 | SCC | 57.2
28 | M40 | 46.31
28 | M40 | 47.46 | 49.03
28 | M40 | 53.33
28 | M20 | 43.24
28 | M20 | 43.64 | 43.88
28 | M20 | 44.75
28 | M30 | 44.67
28 | M30 | 47.02 | 46.67
28 | M30 | 48.31
28 | M30 | 51.24
28 | M30 | 44 | 50.41
28 | M30 | 56
28 | M40 | 58.67
28 | PC | 63.24 | 63.12
28 | PC | 67.46
28 | M40 | 62.53
28 | PC | 62 | 63.28
28 | PC | 65.33
7 | M30 | 46.71
7 | M30 | 40.13 | 42.59
7 | M30 | 40.93
7 | PC | 48.84
7 | PC | 39.2 | 44.51
7 | PC | 45.51
7 | M40 | 37.51
7 | PC | 39.73 | 41.49
7 | PC | 47.24
7 | M40 | 54.49
7 | SCC | 49.6 | 50.38
7 | SCC | 47.07
7 | M40 | 51.06
7 | SCC | 47.06 | 47.22
7 | SCC | 43.6
28 | M40 | 53.33
28 | PC | 46.67 | 52.86
28 | PC | 56.68
28 | M40 | 52.18
28 | PC | 63.37 | 54.63
28 | PC | 48.36
28 | M50 | 48.89
28 | (SCC 12.5) | 41.02 | 48.98
28 | (SCC 12.5) | 57.02
7 | M30 | 48.67
7 | M30 | 48.49 | 46.98
7 | M30 | 43.78
7 | M40 | 39.96
7 | M40 | 44 | 42.44
7 | M40 | 43.38
7 | M40 | 54.4
7 | PC | 39.24 | 45.46
7 | PC | 42.76
7 | M50 | 48.93
7 | (SCC) | 42.62 | 44.13
7 | (SCC) | 40.84
7 | M30 | 66.84
7 | M30 | 58.44 | 63.03
7 | M30 | 63.83
7 | M40 | 67.47
7 | PC | 63.33 | 61.51
7 | PC | 53.73
7 | M40 | 64.49
7 | PC | 64.18 | 64
7 | PC | 63.33
7 | M40 | 53.33
7 | SCC | 55.69 | 56.21
7 | SCC | 59.6
7 | M40 | 58
7 | SCC | 58.36 | 55.85
7 | SCC | 51.2
7 | M30 | 63.2
7 | M30 | 75.55 | 70.09
7 | M30 | 71.51
7 | M40 | 57.73
7 | PC | 50.89 | 55.84
7 | PC | 58.89
7 | M40 | 61.69
7 | PC | 56.58 | 57.11
7 | PC | 53.07
7 | M30 | 36.18
7 | RCC | 30.58 | 32.95
7 | RCC | 32.09
7 | M30 | 46.09
7 | RCC | 44.75 | 43.62
7 | RCC | 40.04
7 | M30 | 33.04
7 | PQC | 33.69 | 33.24
7 | PQC | 32.4
7 | M40 | 34.36
7 | PC | 30.49 | 34.06
7 | PC | 37.33
7 | M40 | 38.8
7 | PC | 38.36 | 37.6
7 | PC | 35.64
7 | M40 | 45.73
7 | SCC | 50.44 | 50.52
7 | SCC | 55.38
7 | M40 | 58.22
7 | SCC | 54.58 | 54.3
7 | SCC | 50.09
7 | M50 | 43.15
7 | SCC | 40.58 | 41.67
7 | SCC | 41.29
7 | M30 | 41.2
7 | M30 | 47.82 | 46.27
7 | M30 | 49.78
7 | M40 | 45.91
7 | PC | 42 | 45.57
7 | PC | 48.8
7 | M40 | 41.47
7 | PC | 45.46 | 43.51
7 | PC | 43.51
7 | M30 | 49.2
7 | RCC | 43.87 | 46.75
7 | RCC | 47.2
7 | M30 | 45.51
7 | PQC | 44.18 | 47.11
7 | PQC | 51.64
7 | M40 | 49.43
7 | PC | 48.4 | 47.38
7 | PC | 44.31
7 | M40 | 48.13
7 | SCC | 37.73 | 45.77
7 | SCC | 51.46
7 | M30 | 46.49
7 | M30 | 48.66 | 46.97
7 | M30 | 45.77
7 | M40 | 44.67
7 | PC | 42.4 | 45.55
7 | PC | 49.6
7 | M40 | 43.42 | 43.09
7 | PC | 40.89
7 | PC | 44.98
7 | M40 | 41.07
7 | SCC | 58.44 | 46.98
7 | SCC | 41.42
7 | M40 | 38.8
7 | SCC | 51.51 | 44.64
7 | SCC | 43.6
7 | M30 | 35.77
7 | PQC | 35.38 | 33.23
7 | PQC | 38.66
7 | M30 | 38.09
7 | PQC | 34.17 | 35.13
7 | PQC | 33.15
7 | M40 | 38.22
7 | PC | 39.64 | 37.25
7 | PC | 33.91
7 | M40 | 37.91
7 | PC | 39.11 | 38.35
7 | PC | 38.04
7 | M50 | 36.71
7 | SCC | 34.04 | 37.33
7 | 12.5mm | 41.24
7 | M40 | 52.53
7 | PC | 57.33 | 54.08
7 | PC | 52.4
7 | M40 | 42.76
7 | PC | 53.92 | 48.83
7 | PC | 49.82
7 | M30 | 31.91
7 | RCC | 29.28 | 31.13
7 | RCC | 32.22
7 | M40 | 35.11
7 | PC | 37.16 | 36.35
7 | PC | 36.8
7 | M40 | 38.13
7 | SCC | 33.77 | 36.33
7 | SCC | 37.11
7 | M30 | 68.31
7 | M30 | 70.76 | 66.73
7 | M30 | 61.11
7 | M30 | 59.87
7 | PQC | 62.13 | 63.07
7 | PQC | 67.2
7 | M40 | 62.76
7 | PC | 61.56 | 59.09
7 | PC | 52.98
7 | M40 | 61.64
7 | SCC | 60.67 | 66.87
7 | SCC | 78.31
7 | M30 | 35.33
7 | M30 | 37.38 | 34.98
7 | M30 | 32.22
7 | M40 | 42.22
7 | PC | 41.02 | 39.73
7 | PC | 35.96
7 | M40 | 40.93
7 | PC | 44.76 | 39.53
7 | PC | 32.89
7 | M50 | 47.56
7 | SCC | 45.91 | 48.59
7 | 12.5 mm | 52.31
7 | M30 | 46.22
7 | PQC | 49.47 | 48.21
7 | PQC | 48.93
7 | M30 | 51.91
7 | PQC | 57.07 | 54.42
7 | PQC | 54.27
7 | M40 | 50.13
7 | M40 | 52.13 | 49.68
7 | M40 | 46.62
7 | M40 | 49.2
7 | M40 | 50.49 | 49.47
7 | M40 | 48.71
7 | M50 | 54
7 | SCC | 46.49 | 48.93
7 | 12.5mm | 46.13
7 | M40 | 43.64
7 | PC | 46.8 | 44.96
7 | PC | 44.44
7 | M40 | 41.82
7 | PC | 49.38 | 45.07
7 | PC | 44
7 | M30 | 27.24
7 | M30 | 25.11 | 25.94
7 | M30 | 25.47
7 | M50 | 48.89
7 | SCC | 41.02 | 48.98
7 | SCC | 57.02
7 | M30 | 44.4
7 | M30 | 44.04 | 47.58
7 | M30 | 54.31
7 | M40 | 49.38
7 | PC | 42.89 | 49.2
7 | PC | 55.33
7 | M40 | 46.8
7 | SCC | 48.58 | 48.64
7 | SCC | 50.53
7 | M30 | 22.53
7 | M30 | 24.89 | 24.3
7 | M30 | 25.47
7 | M30 | 23.56
7 | M30 | 23.91 | 23.22
7 | M30 | 22.18
7 | M40 | 20
7 | PC | 21.11 | 20.56
7 | PC | 20.58
7 | M30 | 48.04
7 | M30 | 51.69 | 49.17
7 | M30 | 47.78
7 | M40 | 43.51
7 | PC | 51.33 | 45.45
7 | PC | 41.51
7 | M40 | 45.87
7 | PC | 48.44 | 44.37
7 | PC | 38.8
7 | M50 | 52.93
7 | SCC | 50.27 | 50.79
7 | 12.5mm | 49.16
7 | M30 | 23.96
7 | M30 | 19.6 | 21.76
7 | M30 | 21.73
7 | M30 | 26.93
7 | M30 | 30.8 | 27.91
7 | M30 | 26
7 | M40 | 39.07
7 | PC | 36.58 | 36.69
7 | PC | 34.44
7 | M40 | 28.27
7 | SCC | 33.02 | 29.6
7 | SCC | 27.51
7 | M40 | 51.47
7 | M40 | 59.73 | 56.19
7 | M40 | 57.38
7 | M40 | 66.04
7 | M40 | 52.98 | 60.83
7 | M40 | 63.47
7 | M30 | 51.51
7 | M30 | 49.78 | 50.83
7 | M30 | 51.2
7 | M40 | 37.11
7 | M40 | 39.82 | 38.53
7 | M40 | 38.67
7 | M40 | 35.16
7 | M40 | 36.62 | 36.82
7 | M40 | 38.67
7 | M40 | 43.02
7 | M40 | 43.02 | 40.22
7 | M40 | 34.62
7 | M40 | 38.8
7 | M40 | 39.24 | 38.38
7 | M40 | 37.11
7 | M30 | 34.67
7 | M30 | 34.18 | 36.85
7 | M30 | 41.69
7 | M30 | 45.33
7 | M30 | 37.64 | 40.43
7 | M30 | 38.31
7 | M30 | 63.07
7 | M30 | 65.29 | 59.66
7 | M30 | 50.62
7 | M30 | 28.49
7 | M30 | 26.98 | 26.65
7 | M30 | 24.47
7 | M30 | 25.11
7 | M30 | 28.36 | 27.69
7 | M30 | 29.6
7 | M30 | 27.82
7 | M30 | 31.91 | 29.09
7 | M30 | 27.56
7 | M40 | 32.84
7 | M40 | 34.09 | 34.03
7 | M40 | 35.16
7 | M40 | 33.56
7 | M40 | 38.67 | 36.14
7 | M40 | 36.18
7 | M40 | 36.62
7 | SCC | 36.13 | 37.05
7 | SCC | 38.4
7 | M40 | 33.96
7 | SCC | 36.93 | 35.09
7 | SCC | 34.4
7 | M30 | 39.16
7 | M30 | 41.47 | 39.99
7 | M30 | 39.33
7 | M30 | 28.49
7 | M30 | 26.98 | 26.65
7 | M30 | 24.47
7 | M30 | 25.11
7 | M30 | 28.36 | 27.69
7 | M30 | 29.6
7 | M30 | 27.82
7 | M30 | 31.91 | 29.09
7 | M30 | 27.56
7 | M40 | 32.84
7 | M40 | 34.09 | 34.03
7 | M40 | 35.16
7 | M40 | 33.56
7 | M40 | 38.67 | 36.14
7 | M40 | 36.18
7 | M40 | 36.62
7 | SCC | 36.13 | 37.05
7 | SCC | 38.4
7 | M40 | 33.96
7 | SCC | 36.93 | 35.09
7 | SCC | 34.4
7 | M30 | 39.16
7 | M30 | 41.47 | 39.99
7 | M30 | 39.33
7 | M30 | 48.44
7 | M30 | 46.44 | 46.04
7 | M30 | 43.24
7 | M40 | 45.78
7 | M40 | 43.42 | 44.31
7 | M40 | 43.73
7 | M40 | 48.04
7 | SCC | 46.22 | 46.49
7 | SCC | 45.2
7 | M40 | 38.4
7 | M40 | 40.62 | 37.7
7 | M40 | 34.09
7 | M40 | 40.84
7 | SCC | 38.22 | 41.79
7 | SCC | 46.31
7 | M30 | 41.07
7 | M30 | 38.09 | 41.87
7 | M30 | 46.44
7 | M30 | 43.82
7 | M30 | 46.44 | 42.87
7 | M30 | 38.36
7 | M30 | 44.44
7 | M30 | 41.47 | 41.94
7 | M30 | 39.91
7 | M40 | 47.33
7 | PC | 49.73 | 49.95
7 | PC | 52.8