## Sheet1
Cement Used | Mix Designation | Agg. Max Size (mm) | Cement (kg/cu.m) | GGBS (kg/cu.m) | M. Silica (kg/cu.m) | Free Water Cementitious Ratio (max) | Suggested Mix Proportions (C+GGBS+MS : M.S : CA) | Dosage of Admixture (%) | Slump Obtained (mm) | Compressive Strength 7 days (N/sq.mm) | Compressive Strength 28 days (N/sq.mm)
Zuari, 43 grade OPC | M15 (PCC) | 20 | 195 | 65 |  | 0.6 | 1:3.53:4.36 | 1.2 | 120 | 14.3
Zuari, 43 grade OPC | M20 | 20 | 233 | 72 |  | 0.49 | 1:2.59:3.59 | 1.25 | 120 | 18.9
Zuari, 43 grade OPC | M25 | 20 | 248 | 82 |  | 0.46 | 1:2.59:3.46 | 1.3 | 120 | 22.5
Zuari, 43 grade OPC | M30 | 20 | 285 | 95 |  | 0.4 | 1:2.14:2.99 | 1.4 | 120 | 29.2
Zuari, 43 grade OPC | M10 (PCC) | 20 | 180 | 60 |  | 0.67 | 1:4.0:4.56 | 1.2 | 110 | 11.4
Zuari, 43 grade OPC | M50 (PPC) | 20 | 400 | 70 | 20 | 0.29 | 1:1.41:2.41 | 1.2 | 60 | 50.9
Zuari, 43 grade OPC | M50 (SCC) | 20 | 440 | 66 | 25 | 0.3 | 1:1.79:1.54 | 1.45 |  | 44.9